## Sheet1
20004.453 | 0.52772 | -0.03123
15829.126 | 0.53403 | -0.01297
12516.703 | 0.54136 | 0.00268
9909.4424 | 0.55212 | 0.01534
7835.48 | 0.55939 | 0.02537
6217.2461 | 0.5671 | 0.03515
4905.291 | 0.57769 | 0.04164
3881.2737 | 0.58523 | 0.04776
3070.9827 | 0.59481 | 0.05469
2430.7778 | 0.60453 | 0.06095
1923.1537 | 0.61486 | 0.06407
1522.4358 | 0.62422 | 0.0707
1203.8446 | 0.63532 | 0.07497
952.86591 | 0.64675 | 0.08247
754.27557 | 0.65971 | 0.08616
596.71857 | 0.67161 | 0.09074
471.96338 | 0.68551 | 0.09849
373.20856 | 0.69816 | 0.10615
295.47278 | 0.71526 | 0.11044
233.87738 | 0.73252 | 0.11814
185.05922 | 0.74978 | 0.12724
146.35823 | 0.76837 | 0.13228
115.77804 | 0.78809 | 0.13947
91.6721 | 0.80778 | 0.14852
72.51701 | 0.82735 | 0.15633
57.36816 | 0.84943 | 0.16555
45.3629 | 0.87044 | 0.17732
35.93134 | 0.89177 | 0.18908
28.40909 | 0.91197 | 0.2046
22.48202 | 0.93555 | 0.22512
17.79613 | 0.96359 | 0.24961
14.06813 | 0.9934 | 0.28033
11.1448 | 1.03175 | 0.31722
8.81772 | 1.08123 | 0.35775
6.97545 | 1.13877 | 0.38696
5.5173 | 1.21095 | 0.43795
4.36941 | 1.29546 | 0.4549
3.45686 | 1.40067 | 0.49005
2.73547 | 1.49008 | 0.49507
2.16054 | 1.59716 | 0.47385
1.70952 | 1.69453 | 0.45034
1.35352 | 1.77031 | 0.41202
1.07079 | 1.83335 | 0.36411
0.84734 | 1.88439 | 0.31731
0.67072 | 1.92188 | 0.27812
0.53067 | 1.9488 | 0.24579
0.41976 | 1.96916 | 0.22108
0.33183 | 1.98292 | 0.20113
0.26261 | 1.99604 | 0.18853
0.20791 | 2.00865 | 0.18356
0.16452 | 2.02032 | 0.18677
0.13007 | 2.03203 | 0.19593
0.10309 | 2.04733 | 0.21076
0.08153 | 2.06968 | 0.23491
0.06443 | 2.09682 | 0.27281
0.05102 | 2.1223 | 0.32542
0.04042 | 2.14391 | 0.38044
0.03192 | 2.17502 | 0.43127
0.02528 | 2.22495 | 0.48645
0.01999 | 2.28965 | 0.55454