## Sheet1
20004.453 | 0.4624 | -0.03065
15829.126 | 0.46837 | -0.01031
12516.703 | 0.47803 | 0.00409
9909.4424 | 0.48683 | 0.01725
7835.48 | 0.49295 | 0.02819
6217.2461 | 0.50382 | 0.03574
4905.291 | 0.51168 | 0.04372
3881.2737 | 0.52025 | 0.04994
3070.9827 | 0.53035 | 0.05789
2430.7778 | 0.54099 | 0.06095
1923.1537 | 0.54971 | 0.0657
1522.4358 | 0.56 | 0.07136
1203.8446 | 0.5711 | 0.07754
952.86591 | 0.58416 | 0.08311
754.27557 | 0.5959 | 0.0894
596.71857 | 0.60809 | 0.09526
471.96338 | 0.62421 | 0.10167
373.20856 | 0.63963 | 0.10767
295.47278 | 0.65372 | 0.11477
233.87738 | 0.67065 | 0.12405
185.05922 | 0.68895 | 0.12884
146.35823 | 0.70743 | 0.13814
115.77804 | 0.72742 | 0.14507
91.6721 | 0.74929 | 0.15124
72.51701 | 0.77055 | 0.16162
57.36816 | 0.79358 | 0.16982
45.3629 | 0.81484 | 0.18019
35.93134 | 0.83755 | 0.19243
28.40909 | 0.86012 | 0.20713
22.48202 | 0.88346 | 0.22694
17.79613 | 0.90833 | 0.25132
14.06813 | 0.9403 | 0.28209
11.1448 | 0.98039 | 0.31797
8.81772 | 1.02365 | 0.35718
6.97545 | 1.08428 | 0.41149
5.5173 | 1.16222 | 0.43682
4.36941 | 1.23734 | 0.49078
3.45686 | 1.33479 | 0.50268
2.73547 | 1.45411 | 0.52256
2.16054 | 1.55279 | 0.52201
1.70952 | 1.65381 | 0.48887
1.35352 | 1.74933 | 0.4506
1.07079 | 1.82399 | 0.4071
0.84734 | 1.87921 | 0.35916
0.67072 | 1.92372 | 0.31432
0.53067 | 1.95632 | 0.27411
0.41976 | 1.98223 | 0.24413
0.33183 | 2.00244 | 0.22305
0.26261 | 2.01722 | 0.20917
0.20791 | 2.03027 | 0.20117
0.16452 | 2.04532 | 0.20012
0.13007 | 2.06169 | 0.20865
0.10309 | 2.0771 | 0.22664
0.08153 | 2.09278 | 0.25104
0.06443 | 2.11367 | 0.2818
0.05102 | 2.14726 | 0.31501
0.04042 | 2.18941 | 0.36673
0.03192 | 2.23024 | 0.43117
0.02528 | 2.2735 | 0.49176
0.01999 | 2.33504 | 0.54898