## Sheet1
20004.453 | 0.5299 | -0.02664
15829.126 | 0.53762 | -0.00932
12516.703 | 0.54597 | 0.00671
9909.4424 | 0.55727 | 0.01891
7835.48 | 0.56528 | 0.02961
6217.2461 | 0.57317 | 0.03729
4905.291 | 0.58151 | 0.04412
3881.2737 | 0.59197 | 0.05134
3070.9827 | 0.60082 | 0.05818
2430.7778 | 0.61168 | 0.06074
1923.1537 | 0.62185 | 0.06722
1522.4358 | 0.63301 | 0.07077
1203.8446 | 0.6442 | 0.0779
952.86591 | 0.65472 | 0.08337
754.27557 | 0.66656 | 0.08922
596.71857 | 0.67974 | 0.09315
471.96338 | 0.6941 | 0.10113
373.20856 | 0.70959 | 0.1077
295.47278 | 0.7243 | 0.11288
233.87738 | 0.7399 | 0.11965
185.05922 | 0.7582 | 0.12734
146.35823 | 0.7779 | 0.1358
115.77804 | 0.7968 | 0.14258
91.6721 | 0.81761 | 0.15074
72.51701 | 0.83876 | 0.15893
57.36816 | 0.86004 | 0.16842
45.3629 | 0.88105 | 0.17526
35.93134 | 0.90262 | 0.19019
28.40909 | 0.92337 | 0.20392
22.48202 | 0.94556 | 0.22239
17.79613 | 0.9689 | 0.24943
14.06813 | 0.99592 | 0.27832
11.1448 | 1.02727 | 0.31675
8.81772 | 1.06463 | 0.36667
6.97545 | 1.1296 | 0.41824
5.5173 | 1.17787 | 0.46923
4.36941 | 1.28025 | 0.53222
3.45686 | 1.36191 | 0.59716
2.73547 | 1.48584 | 0.62305
2.16054 | 1.63561 | 0.66135
1.70952 | 1.76314 | 0.67078
1.35352 | 1.89543 | 0.63864
1.07079 | 2.02516 | 0.59358
0.84734 | 2.12829 | 0.54199
0.67072 | 2.2084 | 0.48188
0.53067 | 2.26599 | 0.42411
0.41976 | 2.31329 | 0.37281
0.33183 | 2.35084 | 0.33208
0.26261 | 2.37925 | 0.30451
0.20791 | 2.40087 | 0.28733
0.16452 | 2.42 | 0.27823
0.13007 | 2.4405 | 0.2763
0.10309 | 2.46549 | 0.287
0.08153 | 2.49074 | 0.31255
0.06443 | 2.51632 | 0.34829
0.05102 | 2.54345 | 0.38569
0.04042 | 2.58942 | 0.42982
0.03192 | 2.65247 | 0.49407
0.02528 | 2.71613 | 0.57444
0.01999 | 2.7794 | 0.65593