## Sheet1
20004.453 | 0.45444 | -0.03036
15829.126 | 0.46243 | -0.01105
12516.703 | 0.47035 | 0.00491
9909.4424 | 0.48023 | 0.01599
7835.48 | 0.48743 | 0.02691
6217.2461 | 0.49671 | 0.03568
4905.291 | 0.50468 | 0.04373
3881.2737 | 0.51307 | 0.05152
3070.9827 | 0.5231 | 0.05581
2430.7778 | 0.5328 | 0.06298
1923.1537 | 0.54213 | 0.06838
1522.4358 | 0.55291 | 0.07173
1203.8446 | 0.56358 | 0.07816
952.86591 | 0.57631 | 0.08475
754.27557 | 0.58929 | 0.08985
596.71857 | 0.602 | 0.09533
471.96338 | 0.61555 | 0.10074
373.20856 | 0.63035 | 0.11187
295.47278 | 0.64757 | 0.11545
233.87738 | 0.66336 | 0.12226
185.05922 | 0.68163 | 0.12965
146.35823 | 0.7019 | 0.13688
115.77804 | 0.72283 | 0.14447
91.6721 | 0.74345 | 0.15236
72.51701 | 0.76372 | 0.16134
57.36816 | 0.78561 | 0.17134
45.3629 | 0.80734 | 0.18065
35.93134 | 0.83027 | 0.19278
28.40909 | 0.85287 | 0.2072
22.48202 | 0.87689 | 0.22755
17.79613 | 0.90236 | 0.25333
14.06813 | 0.93544 | 0.28248
11.1448 | 0.97413 | 0.31826
8.81772 | 1.01755 | 0.35826
6.97545 | 1.08593 | 0.40878
5.5173 | 1.15105 | 0.43257
4.36941 | 1.24275 | 0.48384
3.45686 | 1.32755 | 0.49964
2.73547 | 1.44546 | 0.50602
2.16054 | 1.54956 | 0.50745
1.70952 | 1.64218 | 0.47821
1.35352 | 1.7313 | 0.43416
1.07079 | 1.80426 | 0.39042
0.84734 | 1.85766 | 0.34506
0.67072 | 1.89888 | 0.302
0.53067 | 1.92854 | 0.26347
0.41976 | 1.95328 | 0.23435
0.33183 | 1.97319 | 0.21434
0.26261 | 1.9879 | 0.20195
0.20791 | 2.00018 | 0.19683
0.16452 | 2.01246 | 0.19576
0.13007 | 2.02896 | 0.20298
0.10309 | 2.04628 | 0.22042
0.08153 | 2.06302 | 0.24699
0.06443 | 2.08311 | 0.28043
0.05102 | 2.10975 | 0.3119
0.04042 | 2.15219 | 0.35746
0.03192 | 2.20095 | 0.42092
0.02528 | 2.24639 | 0.48886
0.01999 | 2.30018 | 0.55134