## Sheet1
20004.453 | 0.53268 | -0.02789
15829.126 | 0.54094 | -0.01069
12516.703 | 0.5488 | 0.00754
9909.4424 | 0.55901 | 0.01859
7835.48 | 0.56821 | 0.02803
6217.2461 | 0.57564 | 0.03634
4905.291 | 0.58498 | 0.04366
3881.2737 | 0.5943 | 0.05039
3070.9827 | 0.60448 | 0.0558
2430.7778 | 0.61295 | 0.06149
1923.1537 | 0.62268 | 0.06509
1522.4358 | 0.63423 | 0.07312
1203.8446 | 0.64633 | 0.0762
952.86591 | 0.65873 | 0.08192
754.27557 | 0.66976 | 0.0897
596.71857 | 0.68266 | 0.0935
471.96338 | 0.69814 | 0.09907
373.20856 | 0.71167 | 0.10746
295.47278 | 0.72714 | 0.11358
233.87738 | 0.74577 | 0.11716
185.05922 | 0.76389 | 0.12594
146.35823 | 0.78189 | 0.13455
115.77804 | 0.802 | 0.14236
91.6721 | 0.81963 | 0.1504
72.51701 | 0.84156 | 0.15737
57.36816 | 0.86191 | 0.16662
45.3629 | 0.88453 | 0.17693
35.93134 | 0.90605 | 0.18765
28.40909 | 0.92727 | 0.20356
22.48202 | 0.9483 | 0.22441
17.79613 | 0.97206 | 0.24795
14.06813 | 0.99821 | 0.27999
11.1448 | 1.02938 | 0.31949
8.81772 | 1.07146 | 0.36833
6.97545 | 1.12739 | 0.41004
5.5173 | 1.18408 | 0.48003
4.36941 | 1.27594 | 0.52136
3.45686 | 1.38114 | 0.59717
2.73547 | 1.48237 | 0.63155
2.16054 | 1.63136 | 0.6483
1.70952 | 1.77453 | 0.66324
1.35352 | 1.8997 | 0.6407
1.07079 | 2.02041 | 0.59048
0.84734 | 2.12727 | 0.5352
0.67072 | 2.20812 | 0.47688
0.53067 | 2.26686 | 0.42226
0.41976 | 2.31162 | 0.37207
0.33183 | 2.34752 | 0.33148
0.26261 | 2.37672 | 0.30198
0.20791 | 2.4014 | 0.28558
0.16452 | 2.42068 | 0.27974
0.13007 | 2.43861 | 0.28012
0.10309 | 2.4608 | 0.28781
0.08153 | 2.48903 | 0.3088
0.06443 | 2.5206 | 0.34462
0.05102 | 2.54823 | 0.39089
0.04042 | 2.585 | 0.43753
0.03192 | 2.64323 | 0.49128
0.02528 | 2.71649 | 0.56477
0.01999 | 2.79333 | 0.65592