## Sheet1
20004.453 | 0.53745 | -0.02723
15829.126 | 0.54581 | -0.00954
12516.703 | 0.55492 | 0.00528
9909.4424 | 0.5644 | 0.01879
7835.48 | 0.57333 | 0.02855
6217.2461 | 0.5807 | 0.03722
4905.291 | 0.59043 | 0.0445
3881.2737 | 0.5991 | 0.05108
3070.9827 | 0.60757 | 0.05637
2430.7778 | 0.6185 | 0.06146
1923.1537 | 0.62783 | 0.06597
1522.4358 | 0.63941 | 0.07163
1203.8446 | 0.65037 | 0.07577
952.86591 | 0.66014 | 0.08265
754.27557 | 0.67431 | 0.08773
596.71857 | 0.68768 | 0.09265
471.96338 | 0.70147 | 0.1016
373.20856 | 0.715 | 0.1068
295.47278 | 0.73065 | 0.11313
233.87738 | 0.7473 | 0.11896
185.05922 | 0.766 | 0.12642
146.35823 | 0.7862 | 0.13377
115.77804 | 0.80345 | 0.14202
91.6721 | 0.82484 | 0.14929
72.51701 | 0.84697 | 0.15784
57.36816 | 0.86769 | 0.16826
45.3629 | 0.88936 | 0.17809
35.93134 | 0.91067 | 0.18855
28.40909 | 0.93303 | 0.204
22.48202 | 0.9533 | 0.22338
17.79613 | 0.97839 | 0.24927
14.06813 | 1.00266 | 0.28003
11.1448 | 1.03694 | 0.31945
8.81772 | 1.07657 | 0.36707
6.97545 | 1.137 | 0.41213
5.5173 | 1.19012 | 0.47643
4.36941 | 1.28728 | 0.52277
3.45686 | 1.38441 | 0.59688
2.73547 | 1.49052 | 0.62355
2.16054 | 1.64141 | 0.64422
1.70952 | 1.77865 | 0.65974
1.35352 | 1.9026 | 0.63235
1.07079 | 2.02491 | 0.58116
0.84734 | 2.12817 | 0.52781
0.67072 | 2.20659 | 0.46968
0.53067 | 2.26239 | 0.41544
0.41976 | 2.30697 | 0.36579
0.33183 | 2.34249 | 0.32596
0.26261 | 2.37141 | 0.29742
0.20791 | 2.39443 | 0.28156
0.16452 | 2.413 | 0.2752
0.13007 | 2.43116 | 0.27545
0.10309 | 2.4539 | 0.28398
0.08153 | 2.482 | 0.30618
0.06443 | 2.51177 | 0.34262
0.05102 | 2.53788 | 0.38624
0.04042 | 2.57707 | 0.43105
0.03192 | 2.63776 | 0.48727
0.02528 | 2.70976 | 0.5633
0.01999 | 2.78064 | 0.65335