## Sheet1
20004.453 | 0.44771 | -0.03143
15829.126 | 0.45588 | -0.01273
12516.703 | 0.4626 | 0.00294
9909.4424 | 0.47166 | 0.0147
7835.48 | 0.4796 | 0.02518
6217.2461 | 0.48827 | 0.03388
4905.291 | 0.49504 | 0.04168
3881.2737 | 0.50444 | 0.04938
3070.9827 | 0.51315 | 0.05478
2430.7778 | 0.52249 | 0.06109
1923.1537 | 0.53086 | 0.06361
1522.4358 | 0.54342 | 0.07087
1203.8446 | 0.55438 | 0.07667
952.86591 | 0.56592 | 0.08236
754.27557 | 0.57926 | 0.08787
596.71857 | 0.59108 | 0.09429
471.96338 | 0.60391 | 0.09997
373.20856 | 0.61949 | 0.10566
295.47278 | 0.6346 | 0.11397
233.87738 | 0.65232 | 0.12186
185.05922 | 0.67039 | 0.12913
146.35823 | 0.68939 | 0.13438
115.77804 | 0.71013 | 0.14146
91.6721 | 0.72907 | 0.14928
72.51701 | 0.75264 | 0.15724
57.36816 | 0.77537 | 0.17002
45.3629 | 0.79983 | 0.18031
35.93134 | 0.81652 | 0.18872
28.40909 | 0.84698 | 0.20449
22.48202 | 0.87206 | 0.22227
17.79613 | 0.89393 | 0.24471
14.06813 | 0.9385 | 0.28714
11.1448 | 0.97622 | 0.29849
8.81772 | 1.04621 | 0.34316
6.97545 | 1.08588 | 0.37631
5.5173 | 1.15247 | 0.37487
4.36941 | 1.24469 | 0.35826
3.45686 | 1.3635 | 0.37256
2.73547 | 1.43184 | 0.39813
2.16054 | 1.46105 | 0.38769
1.70952 | 1.47251 | 0.33654
1.35352 | 1.49169 | 0.24971
1.07079 | 1.54526 | 0.15395
0.84734 | 1.63486 | 0.08935
0.67072 | 1.72538 | 0.07773
0.53067 | 1.79945 | 0.13762
0.41976 | 1.80134 | 0.23975
0.33183 | 1.71328 | 0.32507
0.26261 | 1.57186 | 0.33522
0.20791 | 1.44142 | 0.24604
0.16452 | 1.39436 | 0.0869
0.13007 | 1.46652 | -0.07512
0.10309 | 1.63734 | -0.16124
0.08153 | 1.85279 | -0.12179
0.06443 | 2.02292 | 0.02519
0.05102 | 2.12328 | 0.31885
0.04042 | 2.04589 | 0.66225
0.03192 | 1.75943 | 0.94124
0.02528 | 1.33283 | 1.00221
0.01999 | 0.9128 | 0.72711