## Sheet1
20004.453 | 0.4408 | -0.03409
15829.126 | 0.44614 | -0.01425
12516.703 | 0.45514 | 0.00023
9909.4424 | 0.46291 | 0.01234
7835.48 | 0.47008 | 0.02297
6217.2461 | 0.47706 | 0.03271
4905.291 | 0.4855 | 0.04082
3881.2737 | 0.4955 | 0.04711
3070.9827 | 0.502 | 0.05505
2430.7778 | 0.51332 | 0.05794
1923.1537 | 0.52329 | 0.0647
1522.4358 | 0.53319 | 0.06926
1203.8446 | 0.54345 | 0.07385
952.86591 | 0.55546 | 0.08034
754.27557 | 0.56643 | 0.08553
596.71857 | 0.579 | 0.09009
471.96338 | 0.59212 | 0.09599
373.20856 | 0.6078 | 0.10241
295.47278 | 0.62172 | 0.10825
233.87738 | 0.63748 | 0.11557
185.05922 | 0.65393 | 0.12194
146.35823 | 0.67329 | 0.12951
115.77804 | 0.6914 | 0.13631
91.6721 | 0.71109 | 0.14428
72.51701 | 0.73085 | 0.15189
57.36816 | 0.75335 | 0.16227
45.3629 | 0.77506 | 0.17482
35.93134 | 0.79583 | 0.18754
28.40909 | 0.82183 | 0.20353
22.48202 | 0.85009 | 0.22446
17.79613 | 0.88113 | 0.24467
14.06813 | 0.92169 | 0.27276
11.1448 | 0.96798 | 0.29391
8.81772 | 1.0269 | 0.31338
6.97545 | 1.08162 | 0.33187
5.5173 | 1.15164 | 0.33296
4.36941 | 1.21238 | 0.32438
3.45686 | 1.28584 | 0.30692
2.73547 | 1.34559 | 0.2949
2.16054 | 1.38771 | 0.27229
1.70952 | 1.41805 | 0.24402
1.35352 | 1.44095 | 0.21049
1.07079 | 1.46324 | 0.17568
0.84734 | 1.49063 | 0.14376
0.67072 | 1.52098 | 0.12322
0.53067 | 1.5566 | 0.12124
0.41976 | 1.58159 | 0.14314
0.33183 | 1.58105 | 0.17799
0.26261 | 1.5508 | 0.20565
0.20791 | 1.50403 | 0.20632
0.16452 | 1.46037 | 0.16697
0.13007 | 1.45469 | 0.09172
0.10309 | 1.5144 | 0.00815
0.08153 | 1.65626 | -0.03581
0.06443 | 1.83991 | 0.00738
0.05102 | 2.04183 | 0.2105
0.04042 | 2.1179 | 0.5649
0.03192 | 1.96241 | 0.97521
0.02528 | 1.53785 | 1.24585
0.01999 | 0.977 | 1.15051