## Sheet1
20004.453 | 0.44151 | -0.03398
15829.126 | 0.4479 | -0.01487
12516.703 | 0.45755 | 0.00151
9909.4424 | 0.46548 | 0.01341
7835.48 | 0.46997 | 0.02363
6217.2461 | 0.48006 | 0.03318
4905.291 | 0.48702 | 0.03971
3881.2737 | 0.49576 | 0.04744
3070.9827 | 0.50503 | 0.05324
2430.7778 | 0.51437 | 0.05908
1923.1537 | 0.52591 | 0.06503
1522.4358 | 0.53494 | 0.07043
1203.8446 | 0.54663 | 0.07618
952.86591 | 0.55693 | 0.08247
754.27557 | 0.57001 | 0.08607
596.71857 | 0.58149 | 0.09096
471.96338 | 0.59706 | 0.09709
373.20856 | 0.60907 | 0.1021
295.47278 | 0.62559 | 0.11105
233.87738 | 0.64098 | 0.11619
185.05922 | 0.65941 | 0.12427
146.35823 | 0.677 | 0.13148
115.77804 | 0.69617 | 0.13896
91.6721 | 0.71549 | 0.14665
72.51701 | 0.7342 | 0.15603
57.36816 | 0.75546 | 0.16477
45.3629 | 0.77651 | 0.17495
35.93134 | 0.79889 | 0.18967
28.40909 | 0.82351 | 0.20642
22.48202 | 0.85194 | 0.22658
17.79613 | 0.88687 | 0.24875
14.06813 | 0.92558 | 0.27073
11.1448 | 0.96987 | 0.29719
8.81772 | 1.02637 | 0.31424
6.97545 | 1.09643 | 0.32223
5.5173 | 1.1534 | 0.33674
4.36941 | 1.21854 | 0.32503
3.45686 | 1.28008 | 0.31107
2.73547 | 1.33807 | 0.2804
2.16054 | 1.39628 | 0.25348
1.70952 | 1.43908 | 0.2345
1.35352 | 1.46334 | 0.21805
1.07079 | 1.47446 | 0.19984
0.84734 | 1.47728 | 0.17593
0.67072 | 1.48157 | 0.1485
0.53067 | 1.49463 | 0.11475
0.41976 | 1.52449 | 0.08574
0.33183 | 1.57181 | 0.07604
0.26261 | 1.62212 | 0.10092
0.20791 | 1.65378 | 0.16152
0.16452 | 1.64303 | 0.24085
0.13007 | 1.57868 | 0.30753
0.10309 | 1.4778 | 0.31963
0.08153 | 1.38129 | 0.25291
0.06443 | 1.34626 | 0.13246
0.05102 | 1.44391 | -0.04993
0.04042 | 1.71198 | -0.17079
0.03192 | 2.13534 | -0.10041
0.02528 | 2.56752 | 0.28226
0.01999 | 2.75891 | 0.9714