## Sheet1
20004.453 | 0.43232 | -0.03831
15829.126 | 0.44229 | -0.01904
12516.703 | 0.4483 | -0.005
9909.4424 | 0.45537 | 0.00908
7835.48 | 0.46264 | 0.02087
6217.2461 | 0.46946 | 0.03072
4905.291 | 0.47909 | 0.0388
3881.2737 | 0.48563 | 0.0439
3070.9827 | 0.49543 | 0.05105
2430.7778 | 0.50534 | 0.05627
1923.1537 | 0.51469 | 0.0624
1522.4358 | 0.52575 | 0.06798
1203.8446 | 0.53697 | 0.07254
952.86591 | 0.54676 | 0.07808
754.27557 | 0.5585 | 0.08379
596.71857 | 0.574 | 0.08848
471.96338 | 0.58469 | 0.09567
373.20856 | 0.59892 | 0.10261
295.47278 | 0.61279 | 0.10823
233.87738 | 0.6314 | 0.11497
185.05922 | 0.64572 | 0.12199
146.35823 | 0.6642 | 0.12763
115.77804 | 0.68306 | 0.13599
91.6721 | 0.70121 | 0.14283
72.51701 | 0.71963 | 0.15267
57.36816 | 0.74171 | 0.16242
45.3629 | 0.76345 | 0.17196
35.93134 | 0.78629 | 0.18647
28.40909 | 0.8106 | 0.20277
22.48202 | 0.83845 | 0.22263
17.79613 | 0.86978 | 0.24417
14.06813 | 0.90634 | 0.27013
11.1448 | 0.95279 | 0.29336
8.81772 | 1.00815 | 0.31919
6.97545 | 1.0725 | 0.32842
5.5173 | 1.13343 | 0.33771
4.36941 | 1.20994 | 0.33098
3.45686 | 1.27539 | 0.32911
2.73547 | 1.3286 | 0.30616
2.16054 | 1.37709 | 0.27529
1.70952 | 1.41644 | 0.24296
1.35352 | 1.4482 | 0.20898
1.07079 | 1.48025 | 0.18021
0.84734 | 1.50795 | 0.16237
0.67072 | 1.52828 | 0.15604
0.53067 | 1.53832 | 0.15795
0.41976 | 1.53769 | 0.15986
0.33183 | 1.53172 | 0.15547
0.26261 | 1.52969 | 0.1451
0.20791 | 1.53911 | 0.13248
0.16452 | 1.56108 | 0.12559
0.13007 | 1.59547 | 0.13254
0.10309 | 1.63805 | 0.1603
0.08153 | 1.67717 | 0.21304
0.06443 | 1.70259 | 0.27986
0.05102 | 1.70624 | 0.35471
0.04042 | 1.69684 | 0.41216
0.03192 | 1.70007 | 0.44699
0.02528 | 1.73162 | 0.47016
0.01999 | 1.7943 | 0.49435