## Sheet1
20004.453 | 0.45266 | -0.02932
15829.126 | 0.46174 | -0.01085
12516.703 | 0.46953 | 0.00441
9909.4424 | 0.47644 | 0.0165
7835.48 | 0.48501 | 0.02582
6217.2461 | 0.49408 | 0.03573
4905.291 | 0.50334 | 0.04116
3881.2737 | 0.51064 | 0.05006
3070.9827 | 0.52147 | 0.05436
2430.7778 | 0.53151 | 0.06106
1923.1537 | 0.54214 | 0.0672
1522.4358 | 0.5535 | 0.0717
1203.8446 | 0.56333 | 0.07684
952.86591 | 0.57555 | 0.08376
754.27557 | 0.58725 | 0.08736
596.71857 | 0.60064 | 0.09428
471.96338 | 0.61532 | 0.10149
373.20856 | 0.62883 | 0.10606
295.47278 | 0.64492 | 0.11364
233.87738 | 0.66372 | 0.12082
185.05922 | 0.68028 | 0.1281
146.35823 | 0.699 | 0.136
115.77804 | 0.71917 | 0.144
91.6721 | 0.74007 | 0.15195
72.51701 | 0.76115 | 0.15996
57.36816 | 0.78272 | 0.17005
45.3629 | 0.80531 | 0.17897
35.93134 | 0.82769 | 0.19074
28.40909 | 0.84962 | 0.20762
22.48202 | 0.87267 | 0.22792
17.79613 | 0.9008 | 0.25297
14.06813 | 0.93015 | 0.28341
11.1448 | 0.9671 | 0.31817
8.81772 | 1.0147 | 0.36038
6.97545 | 1.07806 | 0.39429
5.5173 | 1.14067 | 0.44321
4.36941 | 1.23642 | 0.46823
3.45686 | 1.33086 | 0.50954
2.73547 | 1.42752 | 0.50909
2.16054 | 1.54426 | 0.49815
1.70952 | 1.64458 | 0.47954
1.35352 | 1.72522 | 0.4402
1.07079 | 1.79618 | 0.39056
0.84734 | 1.85311 | 0.34431
0.67072 | 1.89521 | 0.30169
0.53067 | 1.92447 | 0.26606
0.41976 | 1.9476 | 0.23661
0.33183 | 1.96652 | 0.21395
0.26261 | 1.98361 | 0.20089
0.20791 | 1.99839 | 0.19653
0.16452 | 2.01026 | 0.19957
0.13007 | 2.02255 | 0.20814
0.10309 | 2.03826 | 0.22064
0.08153 | 2.06035 | 0.24318
0.06443 | 2.08536 | 0.27792
0.05102 | 2.10817 | 0.32017
0.04042 | 2.13925 | 0.36208
0.03192 | 2.18985 | 0.41095
0.02528 | 2.25307 | 0.47752
0.01999 | 2.31786 | 0.55805