## Sheet1
20004.453 | 0.53725 | -0.02693
15829.126 | 0.54708 | -0.00951
12516.703 | 0.55457 | 0.00682
9909.4424 | 0.5646 | 0.0196
7835.48 | 0.57186 | 0.02781
6217.2461 | 0.58162 | 0.03627
4905.291 | 0.5901 | 0.04424
3881.2737 | 0.59918 | 0.05031
3070.9827 | 0.60768 | 0.05652
2430.7778 | 0.61845 | 0.06093
1923.1537 | 0.62848 | 0.06611
1522.4358 | 0.64034 | 0.07195
1203.8446 | 0.65134 | 0.07771
952.86591 | 0.66297 | 0.08281
754.27557 | 0.67516 | 0.08793
596.71857 | 0.68887 | 0.09543
471.96338 | 0.70239 | 0.10082
373.20856 | 0.71713 | 0.10591
295.47278 | 0.73262 | 0.11334
233.87738 | 0.75026 | 0.12101
185.05922 | 0.76668 | 0.12674
146.35823 | 0.78556 | 0.13514
115.77804 | 0.80654 | 0.14132
91.6721 | 0.82583 | 0.14935
72.51701 | 0.84719 | 0.15741
57.36816 | 0.86944 | 0.1684
45.3629 | 0.89029 | 0.17784
35.93134 | 0.91156 | 0.19015
28.40909 | 0.93375 | 0.20402
22.48202 | 0.95701 | 0.22543
17.79613 | 0.97997 | 0.2469
14.06813 | 1.0085 | 0.28163
11.1448 | 1.03964 | 0.32218
8.81772 | 1.08346 | 0.3653
6.97545 | 1.12613 | 0.4185
5.5173 | 1.20613 | 0.47837
4.36941 | 1.26969 | 0.53094
3.45686 | 1.39004 | 0.57696
2.73547 | 1.50412 | 0.63907
2.16054 | 1.62621 | 0.65201
1.70952 | 1.77754 | 0.64699
1.35352 | 1.91405 | 0.63357
1.07079 | 2.02548 | 0.59061
0.84734 | 2.12442 | 0.5294
0.67072 | 2.20614 | 0.47081
0.53067 | 2.26822 | 0.41545
0.41976 | 2.31261 | 0.36814
0.33183 | 2.34615 | 0.32993
0.26261 | 2.37204 | 0.29979
0.20791 | 2.39582 | 0.27997
0.16452 | 2.4188 | 0.27295
0.13007 | 2.43719 | 0.27738
0.10309 | 2.4552 | 0.29099
0.08153 | 2.47815 | 0.30851
0.06443 | 2.50971 | 0.33862
0.05102 | 2.55048 | 0.38439
0.04042 | 2.59009 | 0.4431
0.03192 | 2.63251 | 0.50119
0.02528 | 2.69804 | 0.55924
0.01999 | 2.78196 | 0.63087