## Sheet1
20004.453 | 0.30158 | -0.01133
15829.126 | 0.31122 | 0.00422
12516.703 | 0.32081 | 0.01435
9909.4424 | 0.32707 | 0.02369
7835.48 | 0.33597 | 0.02953
6217.2461 | 0.34437 | 0.03563
4905.291 | 0.35323 | 0.04039
3881.2737 | 0.36036 | 0.0458
3070.9827 | 0.37023 | 0.04893
2430.7778 | 0.37611 | 0.05253
1923.1537 | 0.38591 | 0.05538
1522.4358 | 0.39497 | 0.05927
1203.8446 | 0.40238 | 0.06115
952.86591 | 0.41241 | 0.0645
754.27557 | 0.42255 | 0.06832
596.71857 | 0.43147 | 0.07146
471.96338 | 0.44289 | 0.07424
373.20856 | 0.45386 | 0.07839
295.47278 | 0.46454 | 0.08319
233.87738 | 0.47578 | 0.08777
185.05922 | 0.4884 | 0.09237
146.35823 | 0.50114 | 0.0966
115.77804 | 0.51285 | 0.1036
91.6721 | 0.52824 | 0.11136
72.51701 | 0.54277 | 0.11881
57.36816 | 0.55839 | 0.12974
45.3629 | 0.57417 | 0.14006
35.93134 | 0.59078 | 0.1538
28.40909 | 0.61217 | 0.16608
22.48202 | 0.63444 | 0.18611
17.79613 | 0.66023 | 0.20488
14.06813 | 0.69491 | 0.23013
11.1448 | 0.73331 | 0.24998
8.81772 | 0.77988 | 0.26995
6.97545 | 0.82699 | 0.28721
5.5173 | 0.88715 | 0.29307
4.36941 | 0.93969 | 0.29138
3.45686 | 1.00687 | 0.28014
2.73547 | 1.06104 | 0.2739
2.16054 | 1.1032 | 0.2546
1.70952 | 1.13596 | 0.22861
1.35352 | 1.16273 | 0.19998
1.07079 | 1.18632 | 0.17168
0.84734 | 1.21041 | 0.14744
0.67072 | 1.23388 | 0.13284
0.53067 | 1.25789 | 0.12993
0.41976 | 1.27439 | 0.13949
0.33183 | 1.27559 | 0.15481
0.26261 | 1.2685 | 0.16664
0.20791 | 1.25915 | 0.16895
0.16452 | 1.25907 | 0.1631
0.13007 | 1.27419 | 0.15822
0.10309 | 1.30603 | 0.16062
0.08153 | 1.35406 | 0.17904
0.06443 | 1.40906 | 0.22291
0.05102 | 1.46957 | 0.29862
0.04042 | 1.50579 | 0.39907
0.03192 | 1.51223 | 0.49918
0.02528 | 1.50451 | 0.56683
0.01999 | 1.5129 | 0.60165