## Sheet1
20004.453 | 0.30322 | -0.00963
15829.126 | 0.31105 | 0.00373
12516.703 | 0.32026 | 0.01551
9909.4424 | 0.32863 | 0.02297
7835.48 | 0.33637 | 0.03049
6217.2461 | 0.34515 | 0.03728
4905.291 | 0.35399 | 0.04259
3881.2737 | 0.36337 | 0.04687
3070.9827 | 0.3696 | 0.04877
2430.7778 | 0.37826 | 0.05234
1923.1537 | 0.38738 | 0.05494
1522.4358 | 0.3952 | 0.05905
1203.8446 | 0.4031 | 0.06188
952.86591 | 0.41493 | 0.06623
754.27557 | 0.42273 | 0.06861
596.71857 | 0.43229 | 0.07117
471.96338 | 0.44337 | 0.07599
373.20856 | 0.45386 | 0.08023
295.47278 | 0.46589 | 0.08522
233.87738 | 0.47801 | 0.09
185.05922 | 0.49105 | 0.09463
146.35823 | 0.50492 | 0.09954
115.77804 | 0.51832 | 0.10715
91.6721 | 0.53259 | 0.11345
72.51701 | 0.54712 | 0.12148
57.36816 | 0.56361 | 0.13083
45.3629 | 0.57973 | 0.1415
35.93134 | 0.59685 | 0.1556
28.40909 | 0.61716 | 0.17023
22.48202 | 0.63999 | 0.18912
17.79613 | 0.66785 | 0.20897
14.06813 | 0.7016 | 0.23175
11.1448 | 0.74301 | 0.25481
8.81772 | 0.78735 | 0.27329
6.97545 | 0.83787 | 0.29218
5.5173 | 0.90173 | 0.29737
4.36941 | 0.95436 | 0.30237
3.45686 | 1.0176 | 0.28931
2.73547 | 1.07459 | 0.27763
2.16054 | 1.11808 | 0.25496
1.70952 | 1.15907 | 0.22705
1.35352 | 1.1912 | 0.20394
1.07079 | 1.21468 | 0.18257
0.84734 | 1.23251 | 0.16535
0.67072 | 1.24656 | 0.15166
0.53067 | 1.25862 | 0.1408
0.41976 | 1.27024 | 0.13517
0.33183 | 1.28087 | 0.13485
0.26261 | 1.29111 | 0.13731
0.20791 | 1.30388 | 0.14481
0.16452 | 1.32003 | 0.15932
0.13007 | 1.33661 | 0.18361
0.10309 | 1.3491 | 0.21486
0.08153 | 1.36057 | 0.24656
0.06443 | 1.37698 | 0.28104
0.05102 | 1.40436 | 0.31375
0.04042 | 1.44001 | 0.35717
0.03192 | 1.4839 | 0.40485
0.02528 | 1.54469 | 0.45428
0.01999 | 1.63154 | 0.51995