## Sheet1
20004.453 | 0.44853 | -0.03209
15829.126 | 0.45553 | -0.01305
12516.703 | 0.46418 | 0.00321
9909.4424 | 0.47278 | 0.01445
7835.48 | 0.47957 | 0.02502
6217.2461 | 0.48861 | 0.03534
4905.291 | 0.49683 | 0.04142
3881.2737 | 0.5039 | 0.0489
3070.9827 | 0.51441 | 0.05378
2430.7778 | 0.52278 | 0.05973
1923.1537 | 0.53435 | 0.06517
1522.4358 | 0.54499 | 0.07245
1203.8446 | 0.55668 | 0.07734
952.86591 | 0.56848 | 0.08271
754.27557 | 0.57998 | 0.08845
596.71857 | 0.59501 | 0.09477
471.96338 | 0.60798 | 0.10108
373.20856 | 0.62267 | 0.10622
295.47278 | 0.63863 | 0.11507
233.87738 | 0.65599 | 0.12278
185.05922 | 0.67326 | 0.12874
146.35823 | 0.69275 | 0.13648
115.77804 | 0.71263 | 0.14407
91.6721 | 0.73431 | 0.15328
72.51701 | 0.75402 | 0.16144
57.36816 | 0.77605 | 0.17117
45.3629 | 0.7992 | 0.18081
35.93134 | 0.82355 | 0.19618
28.40909 | 0.84719 | 0.20944
22.48202 | 0.87068 | 0.22953
17.79613 | 0.89911 | 0.25416
14.06813 | 0.93466 | 0.28081
11.1448 | 0.97707 | 0.31305
8.81772 | 1.02511 | 0.34725
6.97545 | 1.09639 | 0.38679
5.5173 | 1.1659 | 0.39699
4.36941 | 1.24986 | 0.42985
3.45686 | 1.32869 | 0.42671
2.73547 | 1.4282 | 0.41653
2.16054 | 1.50928 | 0.39966
1.70952 | 1.57548 | 0.36255
1.35352 | 1.63456 | 0.32125
1.07079 | 1.68007 | 0.28226
0.84734 | 1.7126 | 0.24645
0.67072 | 1.73809 | 0.21578
0.53067 | 1.75595 | 0.18995
0.41976 | 1.77202 | 0.17098
0.33183 | 1.78501 | 0.15996
0.26261 | 1.795 | 0.15607
0.20791 | 1.80248 | 0.15687
0.16452 | 1.81076 | 0.16118
0.13007 | 1.82293 | 0.17105
0.10309 | 1.8366 | 0.1891
0.08153 | 1.85081 | 0.21491
0.06443 | 1.86898 | 0.24707
0.05102 | 1.89464 | 0.27899
0.04042 | 1.93572 | 0.32471
0.03192 | 1.98061 | 0.38971
0.02528 | 2.02015 | 0.46083
0.01999 | 2.06409 | 0.52328