## Sheet1
20004.453 | 0.5236 | -0.03154
15829.126 | 0.53351 | -0.01273
12516.703 | 0.53995 | 0.00166
9909.4424 | 0.54948 | 0.015
7835.48 | 0.55818 | 0.02562
6217.2461 | 0.56514 | 0.03382
4905.291 | 0.57358 | 0.04107
3881.2737 | 0.5838 | 0.04878
3070.9827 | 0.5917 | 0.05356
2430.7778 | 0.60353 | 0.0586
1923.1537 | 0.61207 | 0.06459
1522.4358 | 0.62204 | 0.06935
1203.8446 | 0.63477 | 0.07511
952.86591 | 0.6449 | 0.08152
754.27557 | 0.6578 | 0.08655
596.71857 | 0.67101 | 0.09179
471.96338 | 0.68348 | 0.09861
373.20856 | 0.69873 | 0.10499
295.47278 | 0.71448 | 0.11235
233.87738 | 0.7278 | 0.11736
185.05922 | 0.74672 | 0.12579
146.35823 | 0.76684 | 0.13308
115.77804 | 0.78536 | 0.14123
91.6721 | 0.80421 | 0.14982
72.51701 | 0.82559 | 0.15624
57.36816 | 0.84718 | 0.16624
45.3629 | 0.86832 | 0.1753
35.93134 | 0.89015 | 0.18975
28.40909 | 0.9117 | 0.20349
22.48202 | 0.93534 | 0.22612
17.79613 | 0.9621 | 0.25059
14.06813 | 0.99374 | 0.2792
11.1448 | 1.03215 | 0.31263
8.81772 | 1.07775 | 0.35476
6.97545 | 1.14945 | 0.39418
5.5173 | 1.20891 | 0.42433
4.36941 | 1.30808 | 0.45881
3.45686 | 1.38904 | 0.48238
2.73547 | 1.49362 | 0.47391
2.16054 | 1.60005 | 0.46528
1.70952 | 1.68408 | 0.43841
1.35352 | 1.75746 | 0.39417
1.07079 | 1.81971 | 0.34851
0.84734 | 1.86607 | 0.30598
0.67072 | 1.89972 | 0.26663
0.53067 | 1.92376 | 0.23396
0.41976 | 1.94405 | 0.20838
0.33183 | 1.96053 | 0.19124
0.26261 | 1.9745 | 0.18207
0.20791 | 1.98559 | 0.18208
0.16452 | 1.99365 | 0.18685
0.13007 | 2.0033 | 0.19493
0.10309 | 2.01716 | 0.20946
0.08153 | 2.03571 | 0.2344
0.06443 | 2.05678 | 0.26865
0.05102 | 2.0795 | 0.30353
0.04042 | 2.12038 | 0.34653
0.03192 | 2.17576 | 0.40931
0.02528 | 2.2305 | 0.4915
0.01999 | 2.27721 | 0.57851