## Sheet1
20004.453 | 0.44953 | -0.03199
15829.126 | 0.45671 | -0.0136
12516.703 | 0.46393 | 0.0008
9909.4424 | 0.47107 | 0.01474
7835.48 | 0.47963 | 0.02487
6217.2461 | 0.4887 | 0.03373
4905.291 | 0.49568 | 0.04093
3881.2737 | 0.50688 | 0.04943
3070.9827 | 0.51558 | 0.05299
2430.7778 | 0.52412 | 0.05926
1923.1537 | 0.53449 | 0.0669
1522.4358 | 0.54579 | 0.07453
1203.8446 | 0.55645 | 0.07766
952.86591 | 0.56801 | 0.08378
754.27557 | 0.58067 | 0.08994
596.71857 | 0.59549 | 0.09501
471.96338 | 0.60813 | 0.09994
373.20856 | 0.62289 | 0.10806
295.47278 | 0.63952 | 0.11473
233.87738 | 0.65689 | 0.12175
185.05922 | 0.67458 | 0.1294
146.35823 | 0.69329 | 0.13692
115.77804 | 0.71239 | 0.14553
91.6721 | 0.73326 | 0.15266
72.51701 | 0.75544 | 0.16188
57.36816 | 0.77736 | 0.17093
45.3629 | 0.799 | 0.18109
35.93134 | 0.82215 | 0.1949
28.40909 | 0.84456 | 0.20825
22.48202 | 0.87055 | 0.23016
17.79613 | 0.8967 | 0.25373
14.06813 | 0.93505 | 0.28055
11.1448 | 0.97652 | 0.31306
8.81772 | 1.02561 | 0.34758
6.97545 | 1.09502 | 0.38566
5.5173 | 1.16496 | 0.39812
4.36941 | 1.24914 | 0.4291
3.45686 | 1.32888 | 0.42527
2.73547 | 1.42794 | 0.41523
2.16054 | 1.50654 | 0.39674
1.70952 | 1.57349 | 0.36038
1.35352 | 1.63263 | 0.31836
1.07079 | 1.67751 | 0.28021
0.84734 | 1.71039 | 0.24508
0.67072 | 1.73446 | 0.21376
0.53067 | 1.75269 | 0.18808
0.41976 | 1.76787 | 0.1698
0.33183 | 1.78089 | 0.1591
0.26261 | 1.79098 | 0.15484
0.20791 | 1.79865 | 0.15593
0.16452 | 1.80696 | 0.16021
0.13007 | 1.81881 | 0.17027
0.10309 | 1.83334 | 0.1885
0.08153 | 1.84723 | 0.21412
0.06443 | 1.86577 | 0.24641
0.05102 | 1.89198 | 0.27769
0.04042 | 1.93261 | 0.32415
0.03192 | 1.97663 | 0.38959
0.02528 | 2.01524 | 0.45948
0.01999 | 2.05912 | 0.52144