## Sheet1
20004.453 | 0.45063 | -0.03186
15829.126 | 0.45669 | -0.01314
12516.703 | 0.46377 | 0.00353
9909.4424 | 0.47395 | 0.01422
7835.48 | 0.48112 | 0.02426
6217.2461 | 0.48891 | 0.03331
4905.291 | 0.49909 | 0.0407
3881.2737 | 0.50757 | 0.04725
3070.9827 | 0.5143 | 0.05379
2430.7778 | 0.52466 | 0.06066
1923.1537 | 0.53541 | 0.0663
1522.4358 | 0.54524 | 0.07087
1203.8446 | 0.55747 | 0.07665
952.86591 | 0.56919 | 0.08356
754.27557 | 0.58098 | 0.08763
596.71857 | 0.5942 | 0.09378
471.96338 | 0.60789 | 0.1019
373.20856 | 0.62415 | 0.10844
295.47278 | 0.63971 | 0.11546
233.87738 | 0.6572 | 0.12191
185.05922 | 0.67315 | 0.12919
146.35823 | 0.69298 | 0.13651
115.77804 | 0.7113 | 0.14478
91.6721 | 0.73366 | 0.15124
72.51701 | 0.75367 | 0.161
57.36816 | 0.77411 | 0.17136
45.3629 | 0.79805 | 0.18064
35.93134 | 0.82056 | 0.19398
28.40909 | 0.84375 | 0.20909
22.48202 | 0.86901 | 0.23124
17.79613 | 0.89922 | 0.25399
14.06813 | 0.93145 | 0.28327
11.1448 | 0.97468 | 0.31581
8.81772 | 1.0278 | 0.35132
6.97545 | 1.09629 | 0.37315
5.5173 | 1.16024 | 0.40724
4.36941 | 1.25083 | 0.41339
3.45686 | 1.33813 | 0.42817
2.73547 | 1.41786 | 0.41288
2.16054 | 1.5049 | 0.38452
1.70952 | 1.57412 | 0.35532
1.35352 | 1.62835 | 0.31644
1.07079 | 1.67025 | 0.27574
0.84734 | 1.70348 | 0.24015
0.67072 | 1.72738 | 0.21036
0.53067 | 1.74512 | 0.18606
0.41976 | 1.75961 | 0.16782
0.33183 | 1.77126 | 0.15533
0.26261 | 1.78343 | 0.14989
0.20791 | 1.79425 | 0.15232
0.16452 | 1.80325 | 0.16106
0.13007 | 1.81045 | 0.17311
0.10309 | 1.82144 | 0.1885
0.08153 | 1.83825 | 0.21084
0.06443 | 1.85988 | 0.24334
0.05102 | 1.88128 | 0.28311
0.04042 | 1.91039 | 0.32313
0.03192 | 1.95715 | 0.37037
0.02528 | 2.01727 | 0.43509
0.01999 | 2.07666 | 0.51701