## Sheet1
20004.453 | 0.4423 | -0.03454
15829.126 | 0.44993 | -0.01528
12516.703 | 0.45596 | -5e-05
9909.4424 | 0.46462 | 0.01253
7835.48 | 0.47208 | 0.02446
6217.2461 | 0.47965 | 0.03307
4905.291 | 0.48843 | 0.04029
3881.2737 | 0.49855 | 0.04673
3070.9827 | 0.50698 | 0.05322
2430.7778 | 0.51459 | 0.05953
1923.1537 | 0.52588 | 0.06433
1522.4358 | 0.53561 | 0.0686
1203.8446 | 0.54851 | 0.07626
952.86591 | 0.55716 | 0.08088
754.27557 | 0.57038 | 0.08619
596.71857 | 0.58349 | 0.09135
471.96338 | 0.59676 | 0.09768
373.20856 | 0.61146 | 0.10355
295.47278 | 0.6278 | 0.11132
233.87738 | 0.64227 | 0.11774
185.05922 | 0.65939 | 0.12311
146.35823 | 0.67936 | 0.12999
115.77804 | 0.69638 | 0.13754
91.6721 | 0.71737 | 0.14761
72.51701 | 0.73666 | 0.15557
57.36816 | 0.75928 | 0.165
45.3629 | 0.78157 | 0.17735
35.93134 | 0.80277 | 0.19196
28.40909 | 0.82859 | 0.20605
22.48202 | 0.85764 | 0.22664
17.79613 | 0.88985 | 0.24878
14.06813 | 0.93312 | 0.27254
11.1448 | 0.97926 | 0.29336
8.81772 | 1.03599 | 0.31177
6.97545 | 1.10024 | 0.33172
5.5173 | 1.16035 | 0.32686
4.36941 | 1.22216 | 0.32395
3.45686 | 1.28713 | 0.29981
2.73547 | 1.35079 | 0.28175
2.16054 | 1.3951 | 0.26316
1.70952 | 1.42472 | 0.23857
1.35352 | 1.44499 | 0.21059
1.07079 | 1.46097 | 0.17902
0.84734 | 1.47837 | 0.14719
0.67072 | 1.50144 | 0.12054
0.53067 | 1.53446 | 0.10512
0.41976 | 1.57011 | 0.11303
0.33183 | 1.59165 | 0.14432
0.26261 | 1.58555 | 0.18764
0.20791 | 1.5466 | 0.221
0.16452 | 1.48788 | 0.22141
0.13007 | 1.43779 | 0.17372
0.10309 | 1.43672 | 0.08516
0.08153 | 1.51472 | -0.01183
0.06443 | 1.66129 | -0.06012
0.05102 | 1.91062 | 0.00349
0.04042 | 2.14267 | 0.25546
0.03192 | 2.22321 | 0.69107
0.02528 | 2.02175 | 1.17918
0.01999 | 1.49497 | 1.49069