## Sheet1
20004.453 | 0.4441 | -0.03473
15829.126 | 0.44983 | -0.0131
12516.703 | 0.45842 | 0.00118
9909.4424 | 0.46629 | 0.01266
7835.48 | 0.47393 | 0.02378
6217.2461 | 0.48146 | 0.03245
4905.291 | 0.48905 | 0.03951
3881.2737 | 0.49864 | 0.04739
3070.9827 | 0.50789 | 0.05297
2430.7778 | 0.51572 | 0.0602
1923.1537 | 0.52708 | 0.06607
1522.4358 | 0.53793 | 0.07034
1203.8446 | 0.54788 | 0.07633
952.86591 | 0.55955 | 0.08099
754.27557 | 0.57061 | 0.08621
596.71857 | 0.58437 | 0.0916
471.96338 | 0.59783 | 0.09735
373.20856 | 0.6137 | 0.10387
295.47278 | 0.62802 | 0.11096
233.87738 | 0.64525 | 0.11698
185.05922 | 0.66122 | 0.12444
146.35823 | 0.6793 | 0.1322
115.77804 | 0.69832 | 0.13997
91.6721 | 0.71781 | 0.14769
72.51701 | 0.73783 | 0.15752
57.36816 | 0.759 | 0.16629
45.3629 | 0.78115 | 0.17744
35.93134 | 0.80564 | 0.19203
28.40909 | 0.82944 | 0.20674
22.48202 | 0.85765 | 0.22756
17.79613 | 0.89251 | 0.2505
14.06813 | 0.93111 | 0.27043
11.1448 | 0.97688 | 0.29648
8.81772 | 1.03429 | 0.31287
6.97545 | 1.10229 | 0.32195
5.5173 | 1.15891 | 0.33231
4.36941 | 1.22554 | 0.32039
3.45686 | 1.28577 | 0.30618
2.73547 | 1.34285 | 0.27554
2.16054 | 1.39738 | 0.24927
1.70952 | 1.43622 | 0.23041
1.35352 | 1.45928 | 0.21343
1.07079 | 1.4692 | 0.19478
0.84734 | 1.47304 | 0.16997
0.67072 | 1.47944 | 0.14219
0.53067 | 1.49295 | 0.11012
0.41976 | 1.52379 | 0.08442
0.33183 | 1.56954 | 0.07929
0.26261 | 1.61514 | 0.10749
0.20791 | 1.64009 | 0.16728
0.16452 | 1.62124 | 0.2427
0.13007 | 1.55342 | 0.29896
0.10309 | 1.45678 | 0.2989
0.08153 | 1.37633 | 0.22216
0.06443 | 1.35973 | 0.10004
0.05102 | 1.47356 | -0.06492
0.04042 | 1.75279 | -0.15456
0.03192 | 2.15332 | -0.04616
0.02528 | 2.54223 | 0.36057
0.01999 | 2.68119 | 1.05884