## Sheet1
20004.453 | 0.4351 | -0.03898
15829.126 | 0.44216 | -0.01875
12516.703 | 0.44941 | -0.00536
9909.4424 | 0.45463 | 0.00938
7835.48 | 0.46221 | 0.02043
6217.2461 | 0.47186 | 0.03046
4905.291 | 0.47868 | 0.03605
3881.2737 | 0.48745 | 0.04368
3070.9827 | 0.49537 | 0.05134
2430.7778 | 0.50443 | 0.05669
1923.1537 | 0.51604 | 0.06296
1522.4358 | 0.52539 | 0.06855
1203.8446 | 0.53606 | 0.07544
952.86591 | 0.54815 | 0.0796
754.27557 | 0.56005 | 0.08565
596.71857 | 0.57176 | 0.0912
471.96338 | 0.58687 | 0.09663
373.20856 | 0.60138 | 0.10005
295.47278 | 0.61552 | 0.11045
233.87738 | 0.63163 | 0.11669
185.05922 | 0.64931 | 0.12395
146.35823 | 0.66869 | 0.12989
115.77804 | 0.68601 | 0.13977
91.6721 | 0.70715 | 0.14823
72.51701 | 0.72523 | 0.15635
57.36816 | 0.74787 | 0.16442
45.3629 | 0.76822 | 0.17679
35.93134 | 0.79209 | 0.19028
28.40909 | 0.81768 | 0.20639
22.48202 | 0.84462 | 0.22463
17.79613 | 0.87544 | 0.24811
14.06813 | 0.91614 | 0.27436
11.1448 | 0.96332 | 0.29876
8.81772 | 1.01656 | 0.31855
6.97545 | 1.07953 | 0.34011
5.5173 | 1.15154 | 0.34037
4.36941 | 1.21362 | 0.34436
3.45686 | 1.28313 | 0.32513
2.73547 | 1.34793 | 0.30781
2.16054 | 1.39531 | 0.28055
1.70952 | 1.43784 | 0.24784
1.35352 | 1.47175 | 0.21994
1.07079 | 1.49686 | 0.19532
0.84734 | 1.51522 | 0.17544
0.67072 | 1.53066 | 0.15991
0.53067 | 1.54275 | 0.14677
0.41976 | 1.55454 | 0.14003
0.33183 | 1.56578 | 0.13743
0.26261 | 1.57645 | 0.1397
0.20791 | 1.588 | 0.145
0.16452 | 1.60286 | 0.15621
0.13007 | 1.61975 | 0.17675
0.10309 | 1.63444 | 0.20591
0.08153 | 1.64568 | 0.23866
0.06443 | 1.6598 | 0.27473
0.05102 | 1.68216 | 0.30719
0.04042 | 1.71679 | 0.35038
0.03192 | 1.7577 | 0.40304
0.02528 | 1.81171 | 0.4562
0.01999 | 1.89072 | 0.51838