## Sheet1
20004.453 | 0.45445 | -0.03005
15829.126 | 0.46264 | -0.01103
12516.703 | 0.47115 | 0.00438
9909.4424 | 0.47684 | 0.01769
7835.48 | 0.48658 | 0.02701
6217.2461 | 0.49515 | 0.03524
4905.291 | 0.50367 | 0.04439
3881.2737 | 0.51256 | 0.05117
3070.9827 | 0.52426 | 0.05674
2430.7778 | 0.53211 | 0.06237
1923.1537 | 0.54185 | 0.06739
1522.4358 | 0.55254 | 0.07212
1203.8446 | 0.56323 | 0.07806
952.86591 | 0.57504 | 0.08357
754.27557 | 0.58807 | 0.08988
596.71857 | 0.60135 | 0.09687
471.96338 | 0.61528 | 0.1008
373.20856 | 0.62875 | 0.10959
295.47278 | 0.64534 | 0.1156
233.87738 | 0.66139 | 0.1246
185.05922 | 0.6808 | 0.13041
146.35823 | 0.7001 | 0.1379
115.77804 | 0.72209 | 0.14613
91.6721 | 0.74167 | 0.15281
72.51701 | 0.76423 | 0.16212
57.36816 | 0.78683 | 0.17149
45.3629 | 0.80757 | 0.18136
35.93134 | 0.82866 | 0.19309
28.40909 | 0.85345 | 0.20885
22.48202 | 0.87845 | 0.22931
17.79613 | 0.90464 | 0.25142
14.06813 | 0.93772 | 0.28396
11.1448 | 0.97808 | 0.31896
8.81772 | 1.02582 | 0.35697
6.97545 | 1.08012 | 0.40162
5.5173 | 1.16573 | 0.4353
4.36941 | 1.23441 | 0.47086
3.45686 | 1.34177 | 0.4815
2.73547 | 1.44568 | 0.49986
2.16054 | 1.53929 | 0.4847
1.70952 | 1.6372 | 0.45105
1.35352 | 1.72098 | 0.41452
1.07079 | 1.78387 | 0.37137
0.84734 | 1.83334 | 0.32502
0.67072 | 1.87187 | 0.28415
0.53067 | 1.90079 | 0.24901
0.41976 | 1.92331 | 0.22304
0.33183 | 1.93985 | 0.20546
0.26261 | 1.95288 | 0.19349
0.20791 | 1.96602 | 0.1867
0.16452 | 1.97987 | 0.18842
0.13007 | 1.99534 | 0.19957
0.10309 | 2.008 | 0.21713
0.08153 | 2.02355 | 0.23906
0.06443 | 2.04686 | 0.26878
0.05102 | 2.08253 | 0.30742
0.04042 | 2.11998 | 0.36165
0.03192 | 2.15598 | 0.42077
0.02528 | 2.20106 | 0.47335
0.01999 | 2.2689 | 0.52998