## Sheet1
20004.453 | 0.31463 | 0.00231
15829.126 | 0.32797 | 0.0156
12516.703 | 0.33901 | 0.02675
9909.4424 | 0.3481 | 0.03394
7835.48 | 0.35898 | 0.04045
6217.2461 | 0.36941 | 0.04566
4905.291 | 0.3769 | 0.04966
3881.2737 | 0.3891 | 0.05359
3070.9827 | 0.39647 | 0.05756
2430.7778 | 0.40461 | 0.05855
1923.1537 | 0.41481 | 0.06149
1522.4358 | 0.4246 | 0.06441
1203.8446 | 0.43459 | 0.06616
952.86591 | 0.44407 | 0.06998
754.27557 | 0.45428 | 0.07225
596.71857 | 0.46516 | 0.07619
471.96338 | 0.47612 | 0.0817
373.20856 | 0.48615 | 0.08408
295.47278 | 0.49965 | 0.08883
233.87738 | 0.51226 | 0.09194
185.05922 | 0.525 | 0.09886
146.35823 | 0.53928 | 0.1035
115.77804 | 0.55209 | 0.10837
91.6721 | 0.56756 | 0.11586
72.51701 | 0.58176 | 0.1224
57.36816 | 0.59855 | 0.13126
45.3629 | 0.61408 | 0.14177
35.93134 | 0.63038 | 0.15505
28.40909 | 0.64897 | 0.16871
22.48202 | 0.66958 | 0.18853
17.79613 | 0.69186 | 0.21257
14.06813 | 0.72287 | 0.23931
11.1448 | 0.76029 | 0.26905
8.81772 | 0.80341 | 0.29811
6.97545 | 0.85319 | 0.3339
5.5173 | 0.9248 | 0.3528
4.36941 | 0.98576 | 0.37698
3.45686 | 1.06812 | 0.37664
2.73547 | 1.15251 | 0.37993
2.16054 | 1.22099 | 0.36341
1.70952 | 1.28872 | 0.33141
1.35352 | 1.34525 | 0.29917
1.07079 | 1.38744 | 0.26594
0.84734 | 1.41856 | 0.2334
0.67072 | 1.44369 | 0.2054
0.53067 | 1.46272 | 0.18261
0.41976 | 1.47839 | 0.16666
0.33183 | 1.49094 | 0.15755
0.26261 | 1.50041 | 0.15372
0.20791 | 1.50962 | 0.15418
0.16452 | 1.52111 | 0.15881
0.13007 | 1.53444 | 0.17116
0.10309 | 1.54799 | 0.19084
0.08153 | 1.562 | 0.21411
0.06443 | 1.58384 | 0.24215
0.05102 | 1.61696 | 0.27541
0.04042 | 1.65441 | 0.32328
0.03192 | 1.68808 | 0.37842
0.02528 | 1.72629 | 0.42808
0.01999 | 1.77834 | 0.47468