## Sheet1
20004.453 | 0.30168 | -0.0113
15829.126 | 0.30989 | 0.00316
12516.703 | 0.31965 | 0.01368
9909.4424 | 0.32818 | 0.02312
7835.48 | 0.33636 | 0.03017
6217.2461 | 0.34293 | 0.03577
4905.291 | 0.35201 | 0.0404
3881.2737 | 0.36027 | 0.04504
3070.9827 | 0.36875 | 0.04739
2430.7778 | 0.37771 | 0.05247
1923.1537 | 0.38542 | 0.05349
1522.4358 | 0.3939 | 0.05677
1203.8446 | 0.40235 | 0.06123
952.86591 | 0.41147 | 0.06262
754.27557 | 0.42131 | 0.06774
596.71857 | 0.43371 | 0.07212
471.96338 | 0.44095 | 0.07679
373.20856 | 0.45162 | 0.07883
295.47278 | 0.46335 | 0.08227
233.87738 | 0.47512 | 0.0875
185.05922 | 0.48725 | 0.09321
146.35823 | 0.50178 | 0.09773
115.77804 | 0.5147 | 0.10531
91.6721 | 0.5268 | 0.11199
72.51701 | 0.54181 | 0.12042
57.36816 | 0.55771 | 0.12941
45.3629 | 0.57388 | 0.13945
35.93134 | 0.5912 | 0.15189
28.40909 | 0.61136 | 0.16862
22.48202 | 0.63309 | 0.18685
17.79613 | 0.66062 | 0.20589
14.06813 | 0.69169 | 0.22592
11.1448 | 0.73588 | 0.24657
8.81772 | 0.77655 | 0.26731
6.97545 | 0.83373 | 0.28397
5.5173 | 0.88878 | 0.28181
4.36941 | 0.94836 | 0.29307
3.45686 | 0.99614 | 0.2809
2.73547 | 1.04934 | 0.26136
2.16054 | 1.09239 | 0.23819
1.70952 | 1.13069 | 0.20814
1.35352 | 1.16664 | 0.18393
1.07079 | 1.19548 | 0.16904
0.84734 | 1.21325 | 0.1621
0.67072 | 1.22181 | 0.15762
0.53067 | 1.22128 | 0.15103
0.41976 | 1.21968 | 0.13984
0.33183 | 1.22444 | 0.12646
0.26261 | 1.23867 | 0.11401
0.20791 | 1.26439 | 0.11064
0.16452 | 1.3 | 0.12315
0.13007 | 1.33531 | 0.15799
0.10309 | 1.35837 | 0.21127
0.08153 | 1.36275 | 0.27169
0.06443 | 1.35668 | 0.32474
0.05102 | 1.34436 | 0.35444
0.04042 | 1.35525 | 0.36899
0.03192 | 1.39671 | 0.38075
0.02528 | 1.47001 | 0.39617
0.01999 | 1.58459 | 0.43239