## Sheet1
20004.453 | 0.30154 | -0.01104
15829.126 | 0.31019 | 0.0045
12516.703 | 0.31792 | 0.0145
9909.4424 | 0.32879 | 0.02293
7835.48 | 0.33806 | 0.03004
6217.2461 | 0.34768 | 0.03603
4905.291 | 0.3535 | 0.04214
3881.2737 | 0.36176 | 0.04598
3070.9827 | 0.37092 | 0.04922
2430.7778 | 0.37767 | 0.05306
1923.1537 | 0.38625 | 0.05489
1522.4358 | 0.3955 | 0.05933
1203.8446 | 0.40348 | 0.06037
952.86591 | 0.41539 | 0.06449
754.27557 | 0.42255 | 0.06728
596.71857 | 0.43329 | 0.07005
471.96338 | 0.44425 | 0.07603
373.20856 | 0.45452 | 0.08054
295.47278 | 0.46539 | 0.08433
233.87738 | 0.47863 | 0.08866
185.05922 | 0.48889 | 0.09432
146.35823 | 0.50381 | 0.10157
115.77804 | 0.51717 | 0.10556
91.6721 | 0.53239 | 0.11368
72.51701 | 0.54751 | 0.12203
57.36816 | 0.56231 | 0.12997
45.3629 | 0.57988 | 0.14232
35.93134 | 0.59702 | 0.1554
28.40909 | 0.61668 | 0.17097
22.48202 | 0.6401 | 0.18875
17.79613 | 0.6679 | 0.20981
14.06813 | 0.70294 | 0.23085
11.1448 | 0.74306 | 0.25267
8.81772 | 0.7874 | 0.27118
6.97545 | 0.84223 | 0.29023
5.5173 | 0.89961 | 0.2895
4.36941 | 0.95855 | 0.2988
3.45686 | 1.01318 | 0.2828
2.73547 | 1.06965 | 0.26801
2.16054 | 1.11408 | 0.24671
1.70952 | 1.14965 | 0.22091
1.35352 | 1.1803 | 0.19646
1.07079 | 1.20303 | 0.17522
0.84734 | 1.22069 | 0.1581
0.67072 | 1.23525 | 0.14494
0.53067 | 1.24747 | 0.13508
0.41976 | 1.25983 | 0.13064
0.33183 | 1.27107 | 0.13334
0.26261 | 1.27953 | 0.14115
0.20791 | 1.28654 | 0.15049
0.16452 | 1.29574 | 0.16213
0.13007 | 1.30911 | 0.17742
0.10309 | 1.32606 | 0.19935
0.08153 | 1.34511 | 0.22617
0.06443 | 1.37177 | 0.2601
0.05102 | 1.411 | 0.29648
0.04042 | 1.45997 | 0.35408
0.03192 | 1.50615 | 0.43297
0.02528 | 1.53956 | 0.51346
0.01999 | 1.57405 | 0.58331