## Sheet1
20004.453 | 0.3231 | 0.00501
15829.126 | 0.33413 | 0.01794
12516.703 | 0.34598 | 0.03077
9909.4424 | 0.35687 | 0.03795
7835.48 | 0.3685 | 0.04287
6217.2461 | 0.37747 | 0.04965
4905.291 | 0.38771 | 0.05228
3881.2737 | 0.39769 | 0.05548
3070.9827 | 0.4085 | 0.05834
2430.7778 | 0.41726 | 0.06068
1923.1537 | 0.42513 | 0.0634
1522.4358 | 0.43556 | 0.06605
1203.8446 | 0.44479 | 0.06958
952.86591 | 0.45678 | 0.07059
754.27557 | 0.46771 | 0.07502
596.71857 | 0.47697 | 0.07801
471.96338 | 0.48864 | 0.08223
373.20856 | 0.50041 | 0.08705
295.47278 | 0.51244 | 0.09126
233.87738 | 0.52643 | 0.09545
185.05922 | 0.53997 | 0.09912
146.35823 | 0.55367 | 0.10512
115.77804 | 0.56844 | 0.11008
91.6721 | 0.58289 | 0.11652
72.51701 | 0.59856 | 0.12427
57.36816 | 0.61452 | 0.13294
45.3629 | 0.63178 | 0.14241
35.93134 | 0.64598 | 0.15585
28.40909 | 0.66342 | 0.17005
22.48202 | 0.68207 | 0.19011
17.79613 | 0.70269 | 0.21362
14.06813 | 0.72944 | 0.24309
11.1448 | 0.76466 | 0.27787
8.81772 | 0.8015 | 0.31306
6.97545 | 0.85224 | 0.35934
5.5173 | 0.92385 | 0.38818
4.36941 | 0.98671 | 0.43462
3.45686 | 1.07463 | 0.44967
2.73547 | 1.17793 | 0.47567
2.16054 | 1.26792 | 0.47882
1.70952 | 1.36188 | 0.45462
1.35352 | 1.45277 | 0.4258
1.07079 | 1.52463 | 0.39176
0.84734 | 1.58014 | 0.35074
0.67072 | 1.62545 | 0.313
0.53067 | 1.6595 | 0.27776
0.41976 | 1.68812 | 0.25263
0.33183 | 1.70965 | 0.23536
0.26261 | 1.72602 | 0.22457
0.20791 | 1.74272 | 0.22006
0.16452 | 1.76168 | 0.2228
0.13007 | 1.78345 | 0.23601
0.10309 | 1.80348 | 0.25876
0.08153 | 1.82429 | 0.28513
0.06443 | 1.85219 | 0.31713
0.05102 | 1.89334 | 0.35048
0.04042 | 1.94089 | 0.40256
0.03192 | 1.9863 | 0.46452
0.02528 | 2.03582 | 0.52278
0.01999 | 2.10658 | 0.58144