## Sheet1
20004.453 | 0.32232 | 0.00595
15829.126 | 0.33611 | 0.01864
12516.703 | 0.34629 | 0.03127
9909.4424 | 0.35841 | 0.03797
7835.48 | 0.36773 | 0.04305
6217.2461 | 0.37834 | 0.04777
4905.291 | 0.38811 | 0.05103
3881.2737 | 0.39914 | 0.05422
3070.9827 | 0.40669 | 0.05834
2430.7778 | 0.41645 | 0.0611
1923.1537 | 0.42536 | 0.06258
1522.4358 | 0.43578 | 0.06558
1203.8446 | 0.44574 | 0.06926
952.86591 | 0.45539 | 0.07216
754.27557 | 0.46656 | 0.07498
596.71857 | 0.4783 | 0.07787
471.96338 | 0.48842 | 0.08298
373.20856 | 0.50047 | 0.08583
295.47278 | 0.51318 | 0.09063
233.87738 | 0.52621 | 0.09655
185.05922 | 0.5398 | 0.09971
146.35823 | 0.55408 | 0.10635
115.77804 | 0.56908 | 0.11052
91.6721 | 0.58471 | 0.11739
72.51701 | 0.59843 | 0.12333
57.36816 | 0.61446 | 0.13355
45.3629 | 0.63079 | 0.14335
35.93134 | 0.64587 | 0.15503
28.40909 | 0.66461 | 0.17144
22.48202 | 0.68297 | 0.19064
17.79613 | 0.70443 | 0.21406
14.06813 | 0.73042 | 0.24608
11.1448 | 0.76207 | 0.28005
8.81772 | 0.80531 | 0.31687
6.97545 | 0.85102 | 0.35407
5.5173 | 0.92114 | 0.39727
4.36941 | 0.98568 | 0.42401
3.45686 | 1.08566 | 0.45355
2.73547 | 1.17247 | 0.47887
2.16054 | 1.26707 | 0.46816
1.70952 | 1.36879 | 0.45147
1.35352 | 1.45254 | 0.42647
1.07079 | 1.52046 | 0.38774
0.84734 | 1.57657 | 0.34483
0.67072 | 1.62231 | 0.30764
0.53067 | 1.6575 | 0.27541
0.41976 | 1.68326 | 0.25057
0.33183 | 1.7034 | 0.23188
0.26261 | 1.72201 | 0.22006
0.20791 | 1.74125 | 0.21587
0.16452 | 1.76011 | 0.22213
0.13007 | 1.77534 | 0.23602
0.10309 | 1.79276 | 0.25461
0.08153 | 1.81699 | 0.27672
0.06443 | 1.84979 | 0.31045
0.05102 | 1.88957 | 0.35574
0.04042 | 1.92694 | 0.40788
0.03192 | 1.97145 | 0.45668
0.02528 | 2.03386 | 0.50672
0.01999 | 2.11415 | 0.5739