## Sheet1
20004.453 | 0.31443 | 0.00099
15829.126 | 0.32691 | 0.01536
12516.703 | 0.33675 | 0.02478
9909.4424 | 0.34864 | 0.03407
7835.48 | 0.35767 | 0.03985
6217.2461 | 0.36769 | 0.04587
4905.291 | 0.37603 | 0.04876
3881.2737 | 0.38741 | 0.05291
3070.9827 | 0.39455 | 0.05517
2430.7778 | 0.40287 | 0.05837
1923.1537 | 0.41357 | 0.05986
1522.4358 | 0.42491 | 0.06465
1203.8446 | 0.43261 | 0.06719
952.86591 | 0.44166 | 0.07031
754.27557 | 0.45326 | 0.07283
596.71857 | 0.46438 | 0.07578
471.96338 | 0.47439 | 0.08092
373.20856 | 0.48595 | 0.084
295.47278 | 0.49921 | 0.08893
233.87738 | 0.51195 | 0.09253
185.05922 | 0.52427 | 0.09712
146.35823 | 0.53828 | 0.10432
115.77804 | 0.55217 | 0.11031
91.6721 | 0.56716 | 0.11511
72.51701 | 0.58109 | 0.12196
57.36816 | 0.59726 | 0.13237
45.3629 | 0.61205 | 0.14208
35.93134 | 0.63103 | 0.15569
28.40909 | 0.64819 | 0.16972
22.48202 | 0.6691 | 0.18995
17.79613 | 0.69365 | 0.21422
14.06813 | 0.72362 | 0.23937
11.1448 | 0.76023 | 0.26667
8.81772 | 0.8032 | 0.29867
6.97545 | 0.86411 | 0.33533
5.5173 | 0.92293 | 0.34609
4.36941 | 0.99625 | 0.37575
3.45686 | 1.06594 | 0.37569
2.73547 | 1.15329 | 0.36764
2.16054 | 1.22446 | 0.3551
1.70952 | 1.28514 | 0.32495
1.35352 | 1.33853 | 0.29007
1.07079 | 1.38075 | 0.25691
0.84734 | 1.4109 | 0.22623
0.67072 | 1.43397 | 0.19898
0.53067 | 1.45152 | 0.1774
0.41976 | 1.46644 | 0.16049
0.33183 | 1.47923 | 0.15222
0.26261 | 1.48959 | 0.14977
0.20791 | 1.49807 | 0.15233
0.16452 | 1.50754 | 0.15745
0.13007 | 1.52111 | 0.16798
0.10309 | 1.53617 | 0.18676
0.08153 | 1.55196 | 0.21305
0.06443 | 1.57091 | 0.24344
0.05102 | 1.59719 | 0.27198
0.04042 | 1.63792 | 0.31191
0.03192 | 1.6818 | 0.3673
0.02528 | 1.72111 | 0.42622
0.01999 | 1.76486 | 0.47816