## Sheet1
20004.453 | 0.31605 | 0.00086
15829.126 | 0.327 | 0.01418
12516.703 | 0.33761 | 0.02442
9909.4424 | 0.34772 | 0.03352
7835.48 | 0.35745 | 0.04078
6217.2461 | 0.36837 | 0.04425
4905.291 | 0.3774 | 0.04792
3881.2737 | 0.38598 | 0.05247
3070.9827 | 0.39564 | 0.05544
2430.7778 | 0.40479 | 0.06055
1923.1537 | 0.41237 | 0.06107
1522.4358 | 0.42241 | 0.06409
1203.8446 | 0.43184 | 0.06692
952.86591 | 0.44181 | 0.0702
754.27557 | 0.45258 | 0.07314
596.71857 | 0.463 | 0.07678
471.96338 | 0.47422 | 0.07958
373.20856 | 0.48581 | 0.08387
295.47278 | 0.49834 | 0.0894
233.87738 | 0.51073 | 0.09373
185.05922 | 0.52323 | 0.09838
146.35823 | 0.5371 | 0.10256
115.77804 | 0.55294 | 0.10665
91.6721 | 0.56627 | 0.11528
72.51701 | 0.58273 | 0.12331
57.36816 | 0.59802 | 0.13159
45.3629 | 0.6144 | 0.14262
35.93134 | 0.6303 | 0.15628
28.40909 | 0.64859 | 0.17045
22.48202 | 0.66999 | 0.19064
17.79613 | 0.69344 | 0.21296
14.06813 | 0.72341 | 0.24038
11.1448 | 0.76262 | 0.26813
8.81772 | 0.8044 | 0.29902
6.97545 | 0.86147 | 0.33526
5.5173 | 0.92839 | 0.3467
4.36941 | 0.9927 | 0.37463
3.45686 | 1.06996 | 0.37031
2.73547 | 1.15226 | 0.36842
2.16054 | 1.22017 | 0.35191
1.70952 | 1.28134 | 0.31931
1.35352 | 1.33563 | 0.28604
1.07079 | 1.37573 | 0.2542
0.84734 | 1.40549 | 0.22249
0.67072 | 1.42811 | 0.19643
0.53067 | 1.44606 | 0.17401
0.41976 | 1.46078 | 0.15985
0.33183 | 1.47268 | 0.1514
0.26261 | 1.48205 | 0.14875
0.20791 | 1.49081 | 0.14954
0.16452 | 1.50106 | 0.15523
0.13007 | 1.51572 | 0.16701
0.10309 | 1.52912 | 0.18736
0.08153 | 1.5434 | 0.21103
0.06443 | 1.56317 | 0.2402
0.05102 | 1.59413 | 0.26964
0.04042 | 1.63349 | 0.31454
0.03192 | 1.67077 | 0.37011
0.02528 | 1.70778 | 0.42231
0.01999 | 1.75719 | 0.4683