## Sheet1
20004.453 | 0.3063 | -0.00514
15829.126 | 0.31473 | 0.01034
12516.703 | 0.32649 | 0.02087
9909.4424 | 0.33415 | 0.0288
7835.48 | 0.34563 | 0.03664
6217.2461 | 0.35414 | 0.04098
4905.291 | 0.36213 | 0.0466
3881.2737 | 0.37168 | 0.04917
3070.9827 | 0.38013 | 0.052
2430.7778 | 0.38944 | 0.05487
1923.1537 | 0.39664 | 0.05771
1522.4358 | 0.40696 | 0.06099
1203.8446 | 0.41484 | 0.06397
952.86591 | 0.4263 | 0.06796
754.27557 | 0.43491 | 0.07019
596.71857 | 0.44505 | 0.0745
471.96338 | 0.45513 | 0.07738
373.20856 | 0.46585 | 0.08095
295.47278 | 0.47746 | 0.08427
233.87738 | 0.49029 | 0.08903
185.05922 | 0.50331 | 0.0931
146.35823 | 0.5158 | 0.09818
115.77804 | 0.52891 | 0.1045
91.6721 | 0.54301 | 0.11286
72.51701 | 0.55787 | 0.11874
57.36816 | 0.57411 | 0.12717
45.3629 | 0.59037 | 0.13824
35.93134 | 0.60743 | 0.15264
28.40909 | 0.62927 | 0.16634
22.48202 | 0.65417 | 0.18313
17.79613 | 0.67987 | 0.20287
14.06813 | 0.71761 | 0.2197
11.1448 | 0.75609 | 0.23808
8.81772 | 0.80382 | 0.24678
6.97545 | 0.85388 | 0.26242
5.5173 | 0.90037 | 0.25249
4.36941 | 0.94756 | 0.2464
3.45686 | 0.99804 | 0.22663
2.73547 | 1.04519 | 0.21396
2.16054 | 1.07862 | 0.20125
1.70952 | 1.0973 | 0.18497
1.35352 | 1.1095 | 0.16452
1.07079 | 1.11923 | 0.13855
0.84734 | 1.1331 | 0.11214
0.67072 | 1.15424 | 0.09014
0.53067 | 1.18697 | 0.08046
0.41976 | 1.22079 | 0.09434
0.33183 | 1.24176 | 0.13049
0.26261 | 1.23205 | 0.17864
0.20791 | 1.18948 | 0.2135
0.16452 | 1.12772 | 0.21342
0.13007 | 1.07793 | 0.16527
0.10309 | 1.07816 | 0.07502
0.08153 | 1.16505 | -0.02352
0.06443 | 1.32582 | -0.0729
0.05102 | 1.58559 | -0.00679
0.04042 | 1.83274 | 0.26075
0.03192 | 1.90793 | 0.70379
0.02528 | 1.68272 | 1.17907
0.01999 | 1.14865 | 1.42911