## Sheet1
20004.453 | 0.29972 | -0.01176
15829.126 | 0.30998 | 0.00141
12516.703 | 0.31682 | 0.01514
9909.4424 | 0.3265 | 0.02329
7835.48 | 0.33502 | 0.02922
6217.2461 | 0.3435 | 0.03621
4905.291 | 0.35305 | 0.04086
3881.2737 | 0.35878 | 0.04453
3070.9827 | 0.36828 | 0.04837
2430.7778 | 0.37672 | 0.05187
1923.1537 | 0.38531 | 0.05603
1522.4358 | 0.39327 | 0.05702
1203.8446 | 0.40263 | 0.06068
952.86591 | 0.41224 | 0.06464
754.27557 | 0.42193 | 0.06753
596.71857 | 0.43026 | 0.07183
471.96338 | 0.44092 | 0.07494
373.20856 | 0.45188 | 0.07968
295.47278 | 0.46383 | 0.08313
233.87738 | 0.47545 | 0.08834
185.05922 | 0.48762 | 0.09262
146.35823 | 0.50001 | 0.09835
115.77804 | 0.51287 | 0.10414
91.6721 | 0.52738 | 0.11144
72.51701 | 0.54069 | 0.11891
57.36816 | 0.55596 | 0.1286
45.3629 | 0.57355 | 0.14043
35.93134 | 0.59079 | 0.1526
28.40909 | 0.61075 | 0.16932
22.48202 | 0.63471 | 0.18513
17.79613 | 0.6606 | 0.20732
14.06813 | 0.6962 | 0.22732
11.1448 | 0.73474 | 0.24771
8.81772 | 0.78027 | 0.26462
6.97545 | 0.83707 | 0.28278
5.5173 | 0.88517 | 0.27989
4.36941 | 0.9427 | 0.28413
3.45686 | 0.99797 | 0.26757
2.73547 | 1.05474 | 0.25157
2.16054 | 1.09892 | 0.23647
1.70952 | 1.12786 | 0.21553
1.35352 | 1.14881 | 0.1929
1.07079 | 1.16531 | 0.1686
0.84734 | 1.18193 | 0.14435
0.67072 | 1.19945 | 0.12472
0.53067 | 1.22157 | 0.11228
0.41976 | 1.24533 | 0.11286
0.33183 | 1.26316 | 0.12806
0.26261 | 1.26855 | 0.1516
0.20791 | 1.26193 | 0.17302
0.16452 | 1.25072 | 0.18428
0.13007 | 1.2455 | 0.18481
0.10309 | 1.25792 | 0.18304
0.08153 | 1.28882 | 0.18691
0.06443 | 1.33435 | 0.20719
0.05102 | 1.40035 | 0.24341
0.04042 | 1.47652 | 0.31627
0.03192 | 1.53675 | 0.42547
0.02528 | 1.5616 | 0.54446
0.01999 | 1.5598 | 0.63795