## Sheet1
20004.453 | 0.32175 | 0.00511
15829.126 | 0.33397 | 0.01974
12516.703 | 0.34632 | 0.02864
9909.4424 | 0.35749 | 0.03852
7835.48 | 0.36799 | 0.04333
6217.2461 | 0.37779 | 0.04737
4905.291 | 0.38698 | 0.05097
3881.2737 | 0.39767 | 0.05618
3070.9827 | 0.40681 | 0.0571
2430.7778 | 0.41734 | 0.0615
1923.1537 | 0.42523 | 0.0631
1522.4358 | 0.4343 | 0.06611
1203.8446 | 0.44489 | 0.06937
952.86591 | 0.45498 | 0.07196
754.27557 | 0.46613 | 0.07548
596.71857 | 0.47726 | 0.07841
471.96338 | 0.48824 | 0.08332
373.20856 | 0.49989 | 0.0864
295.47278 | 0.51425 | 0.09121
233.87738 | 0.52633 | 0.09603
185.05922 | 0.53993 | 0.10001
146.35823 | 0.55437 | 0.10493
115.77804 | 0.57032 | 0.11116
91.6721 | 0.58414 | 0.11735
72.51701 | 0.59832 | 0.12549
57.36816 | 0.61523 | 0.13296
45.3629 | 0.63056 | 0.14276
35.93134 | 0.64641 | 0.15623
28.40909 | 0.66481 | 0.17112
22.48202 | 0.6832 | 0.19016
17.79613 | 0.7042 | 0.21516
14.06813 | 0.73192 | 0.24246
11.1448 | 0.76719 | 0.27667
8.81772 | 0.80484 | 0.31409
6.97545 | 0.85903 | 0.3622
5.5173 | 0.92228 | 0.38372
4.36941 | 0.99638 | 0.43597
3.45686 | 1.07353 | 0.45057
2.73547 | 1.17987 | 0.4656
2.16054 | 1.2743 | 0.47397
1.70952 | 1.36189 | 0.45049
1.35352 | 1.44963 | 0.41789
1.07079 | 1.52137 | 0.38245
0.84734 | 1.57527 | 0.34391
0.67072 | 1.61869 | 0.30639
0.53067 | 1.65099 | 0.27197
0.41976 | 1.67843 | 0.24675
0.33183 | 1.7003 | 0.22962
0.26261 | 1.71812 | 0.22086
0.20791 | 1.73269 | 0.21769
0.16452 | 1.74941 | 0.22002
0.13007 | 1.77097 | 0.23134
0.10309 | 1.79352 | 0.25426
0.08153 | 1.81457 | 0.2832
0.06443 | 1.84097 | 0.3187
0.05102 | 1.87666 | 0.34829
0.04042 | 1.92607 | 0.39516
0.03192 | 1.97771 | 0.458
0.02528 | 2.0266 | 0.52314
0.01999 | 2.08807 | 0.58403