## Sheet1
20004.453 | 0.44995 | -0.03261
15829.126 | 0.4577 | -0.01243
12516.703 | 0.46454 | 0.00297
9909.4424 | 0.47249 | 0.01457
7835.48 | 0.48159 | 0.02535
6217.2461 | 0.48842 | 0.03299
4905.291 | 0.49828 | 0.04207
3881.2737 | 0.50587 | 0.04765
3070.9827 | 0.51609 | 0.05498
2430.7778 | 0.52434 | 0.06059
1923.1537 | 0.53403 | 0.06529
1522.4358 | 0.54489 | 0.07165
1203.8446 | 0.55774 | 0.07667
952.86591 | 0.56835 | 0.08194
754.27557 | 0.58138 | 0.08824
596.71857 | 0.5933 | 0.09502
471.96338 | 0.60832 | 0.10027
373.20856 | 0.62251 | 0.10706
295.47278 | 0.63853 | 0.1133
233.87738 | 0.65634 | 0.12114
185.05922 | 0.67375 | 0.12747
146.35823 | 0.69223 | 0.13641
115.77804 | 0.71127 | 0.14456
91.6721 | 0.73242 | 0.15234
72.51701 | 0.75358 | 0.16163
57.36816 | 0.77589 | 0.17113
45.3629 | 0.7978 | 0.18114
35.93134 | 0.82116 | 0.19315
28.40909 | 0.84187 | 0.20858
22.48202 | 0.8685 | 0.23061
17.79613 | 0.89807 | 0.25458
14.06813 | 0.9325 | 0.28269
11.1448 | 0.97286 | 0.31515
8.81772 | 1.02446 | 0.35272
6.97545 | 1.09786 | 0.38038
5.5173 | 1.15638 | 0.40964
4.36941 | 1.2528 | 0.42479
3.45686 | 1.33425 | 0.44061
2.73547 | 1.42257 | 0.42242
2.16054 | 1.51239 | 0.40123
1.70952 | 1.58197 | 0.37125
1.35352 | 1.63934 | 0.33024
1.07079 | 1.68523 | 0.28819
0.84734 | 1.72065 | 0.25184
0.67072 | 1.74649 | 0.22016
0.53067 | 1.76466 | 0.19452
0.41976 | 1.77949 | 0.17498
0.33183 | 1.7933 | 0.16167
0.26261 | 1.80509 | 0.15602
0.20791 | 1.81482 | 0.15836
0.16452 | 1.82264 | 0.16533
0.13007 | 1.83093 | 0.17632
0.10309 | 1.84422 | 0.19128
0.08153 | 1.86168 | 0.21552
0.06443 | 1.88173 | 0.24993
0.05102 | 1.90173 | 0.28679
0.04042 | 1.93553 | 0.32518
0.03192 | 1.9876 | 0.37856
0.02528 | 2.044 | 0.45152
0.01999 | 2.09493 | 0.53386