## Sheet1
20004.453 | 0.44692 | -0.03273
15829.126 | 0.45315 | -0.01297
12516.703 | 0.46062 | 0.00204
9909.4424 | 0.46986 | 0.01448
7835.48 | 0.47696 | 0.02353
6217.2461 | 0.48522 | 0.03329
4905.291 | 0.49446 | 0.04018
3881.2737 | 0.5018 | 0.04733
3070.9827 | 0.51106 | 0.05558
2430.7778 | 0.52084 | 0.0602
1923.1537 | 0.53052 | 0.06566
1522.4358 | 0.54174 | 0.07061
1203.8446 | 0.55348 | 0.0778
952.86591 | 0.56428 | 0.08203
754.27557 | 0.57855 | 0.09027
596.71857 | 0.59164 | 0.09501
471.96338 | 0.60403 | 0.10152
373.20856 | 0.62035 | 0.10871
295.47278 | 0.63749 | 0.11411
233.87738 | 0.65455 | 0.12185
185.05922 | 0.67309 | 0.13003
146.35823 | 0.69175 | 0.13787
115.77804 | 0.71062 | 0.14571
91.6721 | 0.73217 | 0.15362
72.51701 | 0.7553 | 0.16293
57.36816 | 0.77634 | 0.17248
45.3629 | 0.799 | 0.18232
35.93134 | 0.82165 | 0.19424
28.40909 | 0.84548 | 0.20972
22.48202 | 0.8714 | 0.23235
17.79613 | 0.90241 | 0.25399
14.06813 | 0.93841 | 0.28331
11.1448 | 0.98215 | 0.31597
8.81772 | 1.03634 | 0.3472
6.97545 | 1.09435 | 0.37191
5.5173 | 1.17696 | 0.40183
4.36941 | 1.24773 | 0.40713
3.45686 | 1.34327 | 0.40962
2.73547 | 1.42068 | 0.40122
2.16054 | 1.4971 | 0.36892
1.70952 | 1.56539 | 0.33436
1.35352 | 1.61686 | 0.29854
1.07079 | 1.65487 | 0.26143
0.84734 | 1.6844 | 0.22673
0.67072 | 1.70605 | 0.19882
0.53067 | 1.72338 | 0.17584
0.41976 | 1.73641 | 0.15979
0.33183 | 1.74634 | 0.14931
0.26261 | 1.75631 | 0.14365
0.20791 | 1.76774 | 0.14418
0.16452 | 1.77854 | 0.1525
0.13007 | 1.78856 | 0.16874
0.10309 | 1.79696 | 0.18709
0.08153 | 1.80968 | 0.20856
0.06443 | 1.82939 | 0.23777
0.05102 | 1.85708 | 0.27617
0.04042 | 1.88472 | 0.32318
0.03192 | 1.91978 | 0.36997
0.02528 | 1.97298 | 0.42032
0.01999 | 2.04434 | 0.48785