## Sheet1
20004.453 | 0.44629 | -0.03128
15829.126 | 0.45734 | -0.01255
12516.703 | 0.46347 | 0.0022
9909.4424 | 0.47164 | 0.01394
7835.48 | 0.48073 | 0.02501
6217.2461 | 0.48859 | 0.03553
4905.291 | 0.49712 | 0.04067
3881.2737 | 0.50723 | 0.04911
3070.9827 | 0.51545 | 0.05354
2430.7778 | 0.52503 | 0.06126
1923.1537 | 0.53598 | 0.06426
1522.4358 | 0.54725 | 0.07331
1203.8446 | 0.55592 | 0.07865
952.86591 | 0.56879 | 0.08352
754.27557 | 0.58106 | 0.0892
596.71857 | 0.59438 | 0.09553
471.96338 | 0.60833 | 0.1017
373.20856 | 0.62359 | 0.10985
295.47278 | 0.64067 | 0.11552
233.87738 | 0.65721 | 0.12628
185.05922 | 0.67499 | 0.13026
146.35823 | 0.69367 | 0.13931
115.77804 | 0.71454 | 0.14657
91.6721 | 0.73587 | 0.15374
72.51701 | 0.75599 | 0.16291
57.36816 | 0.77978 | 0.1685
45.3629 | 0.80028 | 0.17783
35.93134 | 0.82618 | 0.19663
28.40909 | 0.84574 | 0.20835
22.48202 | 0.87124 | 0.2308
17.79613 | 0.90692 | 0.2582
14.06813 | 0.94978 | 0.27126
11.1448 | 0.98357 | 0.31482
8.81772 | 1.03894 | 0.32162
6.97545 | 1.12801 | 0.34627
5.5173 | 1.17952 | 0.39042
4.36941 | 1.23628 | 0.38039
3.45686 | 1.30634 | 0.34903
2.73547 | 1.40114 | 0.30473
2.16054 | 1.50473 | 0.28558
1.70952 | 1.5712 | 0.29437
1.35352 | 1.58542 | 0.30635
1.07079 | 1.55776 | 0.29241
0.84734 | 1.51356 | 0.23616
0.67072 | 1.49254 | 0.15076
0.53067 | 1.52153 | 0.04211
0.41976 | 1.61216 | -0.03377
0.33183 | 1.73724 | -0.03337
0.26261 | 1.83768 | 0.0571
0.20791 | 1.85916 | 0.20747
0.16452 | 1.77163 | 0.35025
0.13007 | 1.60562 | 0.41557
0.10309 | 1.43466 | 0.36471
0.08153 | 1.33301 | 0.21686
0.06443 | 1.33441 | 0.05517
0.05102 | 1.47728 | -0.12363
0.04042 | 1.76026 | -0.2036
0.03192 | 2.14009 | -0.0895
0.02528 | 2.47947 | 0.2895
0.01999 | 2.5866 | 0.90968