## Sheet1
20004.453 | 0.43992 | -0.03249
15829.126 | 0.44645 | -0.01374
12516.703 | 0.4539 | 0.0005
9909.4424 | 0.46371 | 0.01333
7835.48 | 0.46901 | 0.02339
6217.2461 | 0.47683 | 0.0348
4905.291 | 0.48549 | 0.04089
3881.2737 | 0.49389 | 0.04742
3070.9827 | 0.50333 | 0.05218
2430.7778 | 0.51231 | 0.05868
1923.1537 | 0.52267 | 0.06357
1522.4358 | 0.53207 | 0.07003
1203.8446 | 0.54399 | 0.07555
952.86591 | 0.55471 | 0.07973
754.27557 | 0.56583 | 0.0859
596.71857 | 0.57923 | 0.08985
471.96338 | 0.59217 | 0.09664
373.20856 | 0.60724 | 0.10435
295.47278 | 0.62245 | 0.10876
233.87738 | 0.63785 | 0.11682
185.05922 | 0.65617 | 0.12372
146.35823 | 0.67411 | 0.12957
115.77804 | 0.69365 | 0.13886
91.6721 | 0.71265 | 0.14534
72.51701 | 0.73252 | 0.15326
57.36816 | 0.75465 | 0.16526
45.3629 | 0.77625 | 0.17636
35.93134 | 0.80089 | 0.19024
28.40909 | 0.82478 | 0.20587
22.48202 | 0.85402 | 0.22659
17.79613 | 0.88494 | 0.24721
14.06813 | 0.92342 | 0.27042
11.1448 | 0.97384 | 0.29502
8.81772 | 1.02467 | 0.31417
6.97545 | 1.08756 | 0.32882
5.5173 | 1.1632 | 0.32954
4.36941 | 1.22198 | 0.33641
3.45686 | 1.28031 | 0.3153
2.73547 | 1.33714 | 0.29038
2.16054 | 1.38455 | 0.25602
1.70952 | 1.43121 | 0.22238
1.35352 | 1.47334 | 0.20107
1.07079 | 1.50194 | 0.19099
0.84734 | 1.51309 | 0.18675
0.67072 | 1.51141 | 0.1811
0.53067 | 1.49914 | 0.16368
0.41976 | 1.49198 | 0.13286
0.33183 | 1.50263 | 0.09127
0.26261 | 1.54284 | 0.05548
0.20791 | 1.61266 | 0.04784
0.16452 | 1.69236 | 0.08976
0.13007 | 1.74527 | 0.18945
0.10309 | 1.73347 | 0.32588
0.08153 | 1.63222 | 0.44805
0.06443 | 1.48722 | 0.50836
0.05102 | 1.29815 | 0.42515
0.04042 | 1.19824 | 0.19406
0.03192 | 1.3147 | -0.13329
0.02528 | 1.72985 | -0.40969
0.01999 | 2.41518 | -0.38886