## Sheet1
20004.453 | 0.43361 | -0.03772
15829.126 | 0.44228 | -0.01846
12516.703 | 0.44748 | -0.00337
9909.4424 | 0.4543 | 0.00868
7835.48 | 0.46308 | 0.02084
6217.2461 | 0.4693 | 0.02976
4905.291 | 0.47813 | 0.03683
3881.2737 | 0.48644 | 0.04534
3070.9827 | 0.49653 | 0.05103
2430.7778 | 0.50559 | 0.0567
1923.1537 | 0.51458 | 0.06283
1522.4358 | 0.52537 | 0.0687
1203.8446 | 0.53452 | 0.07382
952.86591 | 0.54737 | 0.07806
754.27557 | 0.55847 | 0.08439
596.71857 | 0.57094 | 0.0907
471.96338 | 0.58545 | 0.09612
373.20856 | 0.59811 | 0.09963
295.47278 | 0.61314 | 0.10797
233.87738 | 0.62935 | 0.1153
185.05922 | 0.64743 | 0.1216
146.35823 | 0.66499 | 0.1283
115.77804 | 0.68168 | 0.13586
91.6721 | 0.70029 | 0.14439
72.51701 | 0.72126 | 0.15223
57.36816 | 0.74162 | 0.162
45.3629 | 0.76374 | 0.17379
35.93134 | 0.78649 | 0.1868
28.40909 | 0.8107 | 0.20293
22.48202 | 0.83748 | 0.22232
17.79613 | 0.86925 | 0.24409
14.06813 | 0.90801 | 0.27147
11.1448 | 0.95289 | 0.29506
8.81772 | 1.0114 | 0.31886
6.97545 | 1.06673 | 0.33232
5.5173 | 1.13711 | 0.34229
4.36941 | 1.20235 | 0.33215
3.45686 | 1.27877 | 0.32422
2.73547 | 1.33441 | 0.30945
2.16054 | 1.38024 | 0.28063
1.70952 | 1.41723 | 0.24959
1.35352 | 1.44771 | 0.21595
1.07079 | 1.47424 | 0.18393
0.84734 | 1.50204 | 0.15925
0.67072 | 1.52662 | 0.14552
0.53067 | 1.5474 | 0.14472
0.41976 | 1.55642 | 0.15348
0.33183 | 1.5538 | 0.16251
0.26261 | 1.54539 | 0.16374
0.20791 | 1.54101 | 0.1571
0.16452 | 1.54846 | 0.14681
0.13007 | 1.57141 | 0.1428
0.10309 | 1.60887 | 0.15159
0.08153 | 1.65715 | 0.18112
0.06443 | 1.70306 | 0.23461
0.05102 | 1.74145 | 0.31651
0.04042 | 1.75204 | 0.40635
0.03192 | 1.74767 | 0.48034
0.02528 | 1.75261 | 0.52444
0.01999 | 1.78858 | 0.55253