## Sheet1
20004.453 | 0.4348 | -0.03826
15829.126 | 0.44159 | -0.01956
12516.703 | 0.44867 | -0.00344
9909.4424 | 0.45519 | 0.01039
7835.48 | 0.46199 | 0.02199
6217.2461 | 0.46913 | 0.03048
4905.291 | 0.47912 | 0.03726
3881.2737 | 0.48754 | 0.04515
3070.9827 | 0.49532 | 0.04936
2430.7778 | 0.50488 | 0.05799
1923.1537 | 0.51413 | 0.06409
1522.4358 | 0.52601 | 0.0681
1203.8446 | 0.53436 | 0.07417
952.86591 | 0.54833 | 0.08028
754.27557 | 0.55937 | 0.08318
596.71857 | 0.57227 | 0.0912
471.96338 | 0.58668 | 0.0975
373.20856 | 0.59849 | 0.10311
295.47278 | 0.61554 | 0.11089
233.87738 | 0.63128 | 0.11653
185.05922 | 0.64822 | 0.12291
146.35823 | 0.66598 | 0.13054
115.77804 | 0.68734 | 0.13887
91.6721 | 0.70515 | 0.14604
72.51701 | 0.725 | 0.1564
57.36816 | 0.74588 | 0.16573
45.3629 | 0.76777 | 0.17609
35.93134 | 0.78973 | 0.18918
28.40909 | 0.81399 | 0.20593
22.48202 | 0.84098 | 0.22503
17.79613 | 0.87312 | 0.24751
14.06813 | 0.91388 | 0.2726
11.1448 | 0.96031 | 0.29964
8.81772 | 1.01393 | 0.32143
6.97545 | 1.07566 | 0.34435
5.5173 | 1.1487 | 0.3464
4.36941 | 1.21234 | 0.35133
3.45686 | 1.28296 | 0.33113
2.73547 | 1.34896 | 0.31452
2.16054 | 1.39926 | 0.28726
1.70952 | 1.44199 | 0.25458
1.35352 | 1.47814 | 0.22589
1.07079 | 1.50493 | 0.20119
0.84734 | 1.52378 | 0.18005
0.67072 | 1.53961 | 0.16415
0.53067 | 1.5519 | 0.15022
0.41976 | 1.56483 | 0.14297
0.33183 | 1.57565 | 0.14026
0.26261 | 1.58618 | 0.14229
0.20791 | 1.59845 | 0.1471
0.16452 | 1.61392 | 0.15867
0.13007 | 1.63093 | 0.17926
0.10309 | 1.64495 | 0.20818
0.08153 | 1.65655 | 0.24093
0.06443 | 1.67112 | 0.2768
0.05102 | 1.69494 | 0.30971
0.04042 | 1.72968 | 0.3541
0.03192 | 1.77158 | 0.40732
0.02528 | 1.82561 | 0.46013
0.01999 | 1.90653 | 0.52288