## Sheet1
20004.453 | 0.43607 | -0.03982
15829.126 | 0.443 | -0.01986
12516.703 | 0.44973 | -0.00368
9909.4424 | 0.45568 | 0.00873
7835.48 | 0.463 | 0.01962
6217.2461 | 0.47175 | 0.03016
4905.291 | 0.47863 | 0.03766
3881.2737 | 0.48788 | 0.04445
3070.9827 | 0.49547 | 0.05168
2430.7778 | 0.50461 | 0.05769
1923.1537 | 0.5149 | 0.06245
1522.4358 | 0.52574 | 0.06914
1203.8446 | 0.53637 | 0.0736
952.86591 | 0.54654 | 0.08004
754.27557 | 0.55988 | 0.08426
596.71857 | 0.57191 | 0.0918
471.96338 | 0.58642 | 0.09803
373.20856 | 0.60025 | 0.10383
295.47278 | 0.615 | 0.10976
233.87738 | 0.63219 | 0.11843
185.05922 | 0.64838 | 0.12393
146.35823 | 0.66698 | 0.1303
115.77804 | 0.68591 | 0.13966
91.6721 | 0.70618 | 0.14706
72.51701 | 0.72758 | 0.15597
57.36816 | 0.74743 | 0.16569
45.3629 | 0.77116 | 0.17715
35.93134 | 0.7943 | 0.19087
28.40909 | 0.8183 | 0.20679
22.48202 | 0.84576 | 0.22581
17.79613 | 0.88062 | 0.24945
14.06813 | 0.91938 | 0.27184
11.1448 | 0.96622 | 0.29344
8.81772 | 1.02252 | 0.31469
6.97545 | 1.09137 | 0.32435
5.5173 | 1.14825 | 0.3253
4.36941 | 1.22198 | 0.32135
3.45686 | 1.28017 | 0.30778
2.73547 | 1.33449 | 0.2807
2.16054 | 1.38304 | 0.25306
1.70952 | 1.41661 | 0.22693
1.35352 | 1.44328 | 0.19983
1.07079 | 1.46514 | 0.1762
0.84734 | 1.48277 | 0.15723
0.67072 | 1.49659 | 0.14408
0.53067 | 1.5071 | 0.13461
0.41976 | 1.51823 | 0.12844
0.33183 | 1.53016 | 0.12715
0.26261 | 1.54145 | 0.13271
0.20791 | 1.55169 | 0.143
0.16452 | 1.55937 | 0.15741
0.13007 | 1.56782 | 0.17295
0.10309 | 1.58135 | 0.19081
0.08153 | 1.59929 | 0.21591
0.06443 | 1.62284 | 0.24955
0.05102 | 1.64784 | 0.28458
0.04042 | 1.68891 | 0.32539
0.03192 | 1.74682 | 0.38609
0.02528 | 1.80521 | 0.47084
0.01999 | 1.8523 | 0.56507