## Sheet1
20004.453 | 0.43679 | -0.0371
15829.126 | 0.44374 | -0.01942
12516.703 | 0.44695 | -0.00417
9909.4424 | 0.4558 | 0.00797
7835.48 | 0.46394 | 0.02008
6217.2461 | 0.47046 | 0.0306
4905.291 | 0.47923 | 0.03891
3881.2737 | 0.4874 | 0.04402
3070.9827 | 0.49661 | 0.05225
2430.7778 | 0.50634 | 0.05699
1923.1537 | 0.51351 | 0.06414
1522.4358 | 0.52531 | 0.06781
1203.8446 | 0.53443 | 0.07403
952.86591 | 0.54655 | 0.07805
754.27557 | 0.55779 | 0.08415
596.71857 | 0.57236 | 0.09037
471.96338 | 0.58632 | 0.09822
373.20856 | 0.60159 | 0.10431
295.47278 | 0.617 | 0.10776
233.87738 | 0.63432 | 0.11672
185.05922 | 0.65312 | 0.12352
146.35823 | 0.66795 | 0.13468
115.77804 | 0.688 | 0.14312
91.6721 | 0.70694 | 0.14964
72.51701 | 0.72453 | 0.16132
57.36816 | 0.74247 | 0.16235
45.3629 | 0.76086 | 0.17413
35.93134 | 0.79809 | 0.19661
28.40909 | 0.8077 | 0.21763
22.48202 | 0.84117 | 0.24535
17.79613 | 0.89234 | 0.26446
14.06813 | 0.91314 | 0.25629
11.1448 | 0.98063 | 0.33444
8.81772 | 0.99133 | 0.31105
6.97545 | 1.10689 | 0.30326
5.5173 | 1.2126 | 0.38306
4.36941 | 1.20957 | 0.41959
3.45686 | 1.21235 | 0.357
2.73547 | 1.27826 | 0.23687
2.16054 | 1.43166 | 0.14133
1.70952 | 1.61026 | 0.15464
1.35352 | 1.71436 | 0.27245
1.07079 | 1.68138 | 0.42562
0.84734 | 1.50953 | 0.50699
0.67072 | 1.3055 | 0.45648
0.53067 | 1.12598 | 0.20116
0.41976 | 1.15877 | -0.18592
0.33183 | 1.49668 | -0.52207
0.26261 | 2.0697 | -0.58848
0.20791 | 2.66127 | -0.24227
0.16452 | 2.9834 | 0.48946
0.13007 | 2.80494 | 1.35199
0.10309 | 2.14085 | 1.94148
0.08153 | 1.29125 | 1.96309
0.06443 | 0.77222 | 1.51547
0.05102 | 0.69856 | 0.52554
0.04042 | 1.45336 | -0.54846
0.03192 | 3.0586 | -1.20323
0.02528 | 5.24453 | -0.9446
0.01999 | 7.57361 | 0.597