## Sheet1
20004.453 | 0.45324 | -0.03112
15829.126 | 0.46124 | -0.01081
12516.703 | 0.47012 | 0.00328
9909.4424 | 0.47829 | 0.01548
7835.48 | 0.48607 | 0.02654
6217.2461 | 0.49562 | 0.03534
4905.291 | 0.50303 | 0.0446
3881.2737 | 0.51148 | 0.05017
3070.9827 | 0.52199 | 0.05592
2430.7778 | 0.53038 | 0.06228
1923.1537 | 0.54097 | 0.06848
1522.4358 | 0.55235 | 0.07271
1203.8446 | 0.56349 | 0.07934
952.86591 | 0.57533 | 0.08469
754.27557 | 0.58768 | 0.08957
596.71857 | 0.59948 | 0.09814
471.96338 | 0.61386 | 0.10216
373.20856 | 0.63028 | 0.10903
295.47278 | 0.64678 | 0.11696
233.87738 | 0.66256 | 0.12436
185.05922 | 0.68156 | 0.13103
146.35823 | 0.69994 | 0.13883
115.77804 | 0.72042 | 0.14527
91.6721 | 0.74118 | 0.15366
72.51701 | 0.76499 | 0.16334
57.36816 | 0.78592 | 0.17267
45.3629 | 0.80874 | 0.18173
35.93134 | 0.83138 | 0.19516
28.40909 | 0.85522 | 0.2096
22.48202 | 0.8795 | 0.2291
17.79613 | 0.9078 | 0.25305
14.06813 | 0.94083 | 0.28573
11.1448 | 0.98099 | 0.32012
8.81772 | 1.03147 | 0.35714
6.97545 | 1.08653 | 0.39569
5.5173 | 1.16923 | 0.43441
4.36941 | 1.24012 | 0.45708
3.45686 | 1.34974 | 0.47183
2.73547 | 1.44318 | 0.48532
2.16054 | 1.53587 | 0.46341
1.70952 | 1.63086 | 0.43118
1.35352 | 1.70721 | 0.3954
1.07079 | 1.76489 | 0.35145
0.84734 | 1.8111 | 0.30755
0.67072 | 1.8473 | 0.26852
0.53067 | 1.87407 | 0.23662
0.41976 | 1.89498 | 0.21277
0.33183 | 1.91036 | 0.19586
0.26261 | 1.92268 | 0.18472
0.20791 | 1.93585 | 0.17971
0.16452 | 1.94945 | 0.1831
0.13007 | 1.96311 | 0.19513
0.10309 | 1.97522 | 0.21182
0.08153 | 1.99242 | 0.23243
0.06443 | 2.01772 | 0.26326
0.05102 | 2.05236 | 0.30516
0.04042 | 2.08527 | 0.35972
0.03192 | 2.11993 | 0.41474
0.02528 | 2.16929 | 0.46413
0.01999 | 2.23979 | 0.52425