## Sheet1
20004.453 | 0.31631 | 2e-05
15829.126 | 0.32951 | 0.01306
12516.703 | 0.33874 | 0.02528
9909.4424 | 0.34893 | 0.03367
7835.48 | 0.35974 | 0.03896
6217.2461 | 0.36785 | 0.04464
4905.291 | 0.37894 | 0.04864
3881.2737 | 0.38752 | 0.05125
3070.9827 | 0.39673 | 0.05549
2430.7778 | 0.40567 | 0.05893
1923.1537 | 0.41551 | 0.06037
1522.4358 | 0.42216 | 0.06291
1203.8446 | 0.43314 | 0.06669
952.86591 | 0.44421 | 0.07075
754.27557 | 0.45238 | 0.07299
596.71857 | 0.46436 | 0.07678
471.96338 | 0.47605 | 0.08046
373.20856 | 0.48801 | 0.08372
295.47278 | 0.49997 | 0.09003
233.87738 | 0.51171 | 0.09187
185.05922 | 0.52682 | 0.0965
146.35823 | 0.54018 | 0.10383
115.77804 | 0.55412 | 0.10946
91.6721 | 0.56788 | 0.11579
72.51701 | 0.58335 | 0.12227
57.36816 | 0.59951 | 0.13144
45.3629 | 0.61499 | 0.14239
35.93134 | 0.6301 | 0.15479
28.40909 | 0.64973 | 0.17082
22.48202 | 0.67059 | 0.1907
17.79613 | 0.69353 | 0.21354
14.06813 | 0.72349 | 0.24084
11.1448 | 0.76287 | 0.27115
8.81772 | 0.80562 | 0.29955
6.97545 | 0.85581 | 0.33117
5.5173 | 0.92967 | 0.35067
4.36941 | 0.9879 | 0.36961
3.45686 | 1.07241 | 0.36842
2.73547 | 1.14998 | 0.36903
2.16054 | 1.21607 | 0.34715
1.70952 | 1.2798 | 0.31502
1.35352 | 1.33316 | 0.28382
1.07079 | 1.37119 | 0.252
0.84734 | 1.4008 | 0.22117
0.67072 | 1.42344 | 0.19489
0.53067 | 1.4402 | 0.17385
0.41976 | 1.45512 | 0.15902
0.33183 | 1.46587 | 0.15061
0.26261 | 1.47541 | 0.14605
0.20791 | 1.48594 | 0.14604
0.16452 | 1.49905 | 0.15356
0.13007 | 1.51192 | 0.16865
0.10309 | 1.52361 | 0.18969
0.08153 | 1.53669 | 0.21127
0.06443 | 1.55651 | 0.2395
0.05102 | 1.58749 | 0.27117
0.04042 | 1.6203 | 0.31544
0.03192 | 1.65463 | 0.36229
0.02528 | 1.6987 | 0.40568
0.01999 | 1.76112 | 0.45582