## Sheet1
20004.453 | 0.31289 | 0.00014
15829.126 | 0.32604 | 0.01569
12516.703 | 0.33708 | 0.02528
9909.4424 | 0.34663 | 0.03419
7835.48 | 0.3565 | 0.03916
6217.2461 | 0.36608 | 0.04416
4905.291 | 0.37553 | 0.04892
3881.2737 | 0.38483 | 0.05218
3070.9827 | 0.39291 | 0.05484
2430.7778 | 0.40282 | 0.0583
1923.1537 | 0.41255 | 0.0606
1522.4358 | 0.42313 | 0.06452
1203.8446 | 0.43276 | 0.06717
952.86591 | 0.44201 | 0.07073
754.27557 | 0.4542 | 0.07274
596.71857 | 0.46318 | 0.07695
471.96338 | 0.4743 | 0.0804
373.20856 | 0.48734 | 0.08385
295.47278 | 0.49735 | 0.0878
233.87738 | 0.51122 | 0.0919
185.05922 | 0.52402 | 0.09842
146.35823 | 0.53616 | 0.10265
115.77804 | 0.55154 | 0.10951
91.6721 | 0.56578 | 0.11593
72.51701 | 0.57855 | 0.12123
57.36816 | 0.59583 | 0.12774
45.3629 | 0.61284 | 0.13774
35.93134 | 0.62811 | 0.15485
28.40909 | 0.64437 | 0.16477
22.48202 | 0.66363 | 0.18707
17.79613 | 0.69056 | 0.21407
14.06813 | 0.73233 | 0.23048
11.1448 | 0.75451 | 0.26432
8.81772 | 0.81007 | 0.27431
6.97545 | 0.88217 | 0.3113
5.5173 | 0.91111 | 0.33766
4.36941 | 0.97027 | 0.33022
3.45686 | 1.04129 | 0.30415
2.73547 | 1.14095 | 0.28224
2.16054 | 1.22525 | 0.28946
1.70952 | 1.26338 | 0.30205
1.35352 | 1.25999 | 0.29394
1.07079 | 1.23527 | 0.25265
0.84734 | 1.21979 | 0.17482
0.67072 | 1.23655 | 0.0896
0.53067 | 1.30382 | 0.01184
0.41976 | 1.40554 | -0.00866
0.33183 | 1.49843 | 0.0495
0.26261 | 1.53119 | 0.17084
0.20791 | 1.47434 | 0.30129
0.16452 | 1.33573 | 0.3766
0.13007 | 1.16932 | 0.35
0.10309 | 1.05537 | 0.22017
0.08153 | 1.05522 | 0.04194
0.06443 | 1.15821 | -0.0943
0.05102 | 1.3892 | -0.17398
0.04042 | 1.68644 | -0.09286
0.03192 | 1.95379 | 0.19032
0.02528 | 2.04866 | 0.64534
0.01999 | 1.84869 | 1.15931