## Sheet1
20004.453 | 0.2997 | -0.01151
15829.126 | 0.30937 | 0.00187
12516.703 | 0.31929 | 0.01271
9909.4424 | 0.32693 | 0.02222
7835.48 | 0.33397 | 0.02949
6217.2461 | 0.34309 | 0.03487
4905.291 | 0.35128 | 0.03889
3881.2737 | 0.35808 | 0.0434
3070.9827 | 0.36635 | 0.04719
2430.7778 | 0.37518 | 0.05197
1923.1537 | 0.38377 | 0.05573
1522.4358 | 0.39071 | 0.05713
1203.8446 | 0.40079 | 0.06018
952.86591 | 0.40999 | 0.06375
754.27557 | 0.41976 | 0.06659
596.71857 | 0.42927 | 0.07181
471.96338 | 0.44068 | 0.0737
373.20856 | 0.45015 | 0.07808
295.47278 | 0.46028 | 0.08269
233.87738 | 0.47386 | 0.08724
185.05922 | 0.48453 | 0.09188
146.35823 | 0.49667 | 0.09733
115.77804 | 0.50993 | 0.10308
91.6721 | 0.52513 | 0.11101
72.51701 | 0.53878 | 0.11893
57.36816 | 0.55449 | 0.12835
45.3629 | 0.57217 | 0.14009
35.93134 | 0.58941 | 0.15133
28.40909 | 0.60891 | 0.16831
22.48202 | 0.63198 | 0.18667
17.79613 | 0.66024 | 0.20456
14.06813 | 0.69466 | 0.22582
11.1448 | 0.73524 | 0.24491
8.81772 | 0.77715 | 0.26199
6.97545 | 0.83112 | 0.27538
5.5173 | 0.89158 | 0.27158
4.36941 | 0.944 | 0.27952
3.45686 | 0.99099 | 0.26341
2.73547 | 1.03871 | 0.24563
2.16054 | 1.07802 | 0.22011
1.70952 | 1.11412 | 0.19123
1.35352 | 1.14568 | 0.17075
1.07079 | 1.17078 | 0.15805
0.84734 | 1.18449 | 0.1522
0.67072 | 1.19057 | 0.14692
0.53067 | 1.18937 | 0.14005
0.41976 | 1.18905 | 0.12731
0.33183 | 1.19654 | 0.11487
0.26261 | 1.21348 | 0.10486
0.20791 | 1.24033 | 0.10593
0.16452 | 1.273 | 0.12307
0.13007 | 1.30297 | 0.16063
0.10309 | 1.31884 | 0.21318
0.08153 | 1.31592 | 0.26755
0.06443 | 1.30898 | 0.31145
0.05102 | 1.30176 | 0.33268
0.04042 | 1.31989 | 0.34267
0.03192 | 1.3677 | 0.35528
0.02528 | 1.448 | 0.37567
0.01999 | 1.56597 | 0.41988