## Sheet1
20004.453 | 0.3241 | 0.00554
15829.126 | 0.33685 | 0.01935
12516.703 | 0.34782 | 0.02982
9909.4424 | 0.35848 | 0.03736
7835.48 | 0.36831 | 0.0438
6217.2461 | 0.37952 | 0.0483
4905.291 | 0.38982 | 0.05136
3881.2737 | 0.39864 | 0.0546
3070.9827 | 0.40866 | 0.05747
2430.7778 | 0.41744 | 0.05954
1923.1537 | 0.4255 | 0.06225
1522.4358 | 0.43689 | 0.06689
1203.8446 | 0.44669 | 0.06892
952.86591 | 0.45663 | 0.07273
754.27557 | 0.46735 | 0.07584
596.71857 | 0.47675 | 0.07855
471.96338 | 0.48922 | 0.08265
373.20856 | 0.50135 | 0.08663
295.47278 | 0.51278 | 0.0918
233.87738 | 0.52881 | 0.09658
185.05922 | 0.54087 | 0.09993
146.35823 | 0.55429 | 0.10654
115.77804 | 0.56973 | 0.11207
91.6721 | 0.58473 | 0.11803
72.51701 | 0.60109 | 0.12585
57.36816 | 0.6157 | 0.13296
45.3629 | 0.63131 | 0.14391
35.93134 | 0.64839 | 0.1568
28.40909 | 0.66443 | 0.17025
22.48202 | 0.68324 | 0.19142
17.79613 | 0.70569 | 0.21647
14.06813 | 0.73106 | 0.24429
11.1448 | 0.76574 | 0.27639
8.81772 | 0.80464 | 0.31591
6.97545 | 0.86588 | 0.35861
5.5173 | 0.91605 | 0.38467
4.36941 | 1.00528 | 0.42905
3.45686 | 1.07603 | 0.45413
2.73547 | 1.17723 | 0.45856
2.16054 | 1.27809 | 0.46462
1.70952 | 1.36185 | 0.44654
1.35352 | 1.44282 | 0.40988
1.07079 | 1.51454 | 0.373
0.84734 | 1.56856 | 0.33565
0.67072 | 1.60942 | 0.29964
0.53067 | 1.63922 | 0.26763
0.41976 | 1.66552 | 0.24229
0.33183 | 1.68813 | 0.22561
0.26261 | 1.70576 | 0.21743
0.20791 | 1.72007 | 0.21669
0.16452 | 1.73538 | 0.22053
0.13007 | 1.75527 | 0.23087
0.10309 | 1.77972 | 0.25214
0.08153 | 1.80438 | 0.28384
0.06443 | 1.83273 | 0.32265
0.05102 | 1.86149 | 0.35529
0.04042 | 1.90866 | 0.39612
0.03192 | 1.96574 | 0.45455
0.02528 | 2.02061 | 0.525
0.01999 | 2.0783 | 0.59355