## Sheet1
20004.453 | 0.31532 | -0.00098
15829.126 | 0.32687 | 0.01436
12516.703 | 0.33899 | 0.02544
9909.4424 | 0.3486 | 0.03273
7835.48 | 0.35923 | 0.03971
6217.2461 | 0.3676 | 0.04536
4905.291 | 0.37801 | 0.05054
3881.2737 | 0.38696 | 0.05285
3070.9827 | 0.39489 | 0.05512
2430.7778 | 0.40423 | 0.05935
1923.1537 | 0.41397 | 0.06124
1522.4358 | 0.42302 | 0.06242
1203.8446 | 0.43263 | 0.06778
952.86591 | 0.44434 | 0.07003
754.27557 | 0.45238 | 0.0729
596.71857 | 0.46282 | 0.07689
471.96338 | 0.47433 | 0.07962
373.20856 | 0.48566 | 0.08507
295.47278 | 0.49867 | 0.08871
233.87738 | 0.51147 | 0.09411
185.05922 | 0.52548 | 0.10015
146.35823 | 0.53698 | 0.10218
115.77804 | 0.55276 | 0.11007
91.6721 | 0.5662 | 0.11593
72.51701 | 0.58176 | 0.12367
57.36816 | 0.59818 | 0.13181
45.3629 | 0.61489 | 0.14193
35.93134 | 0.632 | 0.1552
28.40909 | 0.64913 | 0.1711
22.48202 | 0.66992 | 0.19108
17.79613 | 0.69428 | 0.21275
14.06813 | 0.72419 | 0.24203
11.1448 | 0.76174 | 0.27061
8.81772 | 0.80764 | 0.29909
6.97545 | 0.85652 | 0.3324
5.5173 | 0.93021 | 0.35226
4.36941 | 0.98932 | 0.36833
3.45686 | 1.07367 | 0.3679
2.73547 | 1.15036 | 0.36802
2.16054 | 1.21661 | 0.34564
1.70952 | 1.28105 | 0.31374
1.35352 | 1.33215 | 0.28233
1.07079 | 1.36991 | 0.25016
0.84734 | 1.39897 | 0.21916
0.67072 | 1.42174 | 0.19254
0.53067 | 1.43962 | 0.17243
0.41976 | 1.45364 | 0.15805
0.33183 | 1.4646 | 0.15055
0.26261 | 1.47337 | 0.14606
0.20791 | 1.48288 | 0.14658
0.16452 | 1.49494 | 0.1532
0.13007 | 1.50782 | 0.16646
0.10309 | 1.51947 | 0.18597
0.08153 | 1.53411 | 0.20681
0.06443 | 1.55728 | 0.23515
0.05102 | 1.58986 | 0.27004
0.04042 | 1.62316 | 0.31823
0.03192 | 1.65428 | 0.3672
0.02528 | 1.69456 | 0.41116
0.01999 | 1.75179 | 0.4579