## Sheet1
20004.453 | 0.31521 | 0.00065
15829.126 | 0.32531 | 0.01455
12516.703 | 0.33779 | 0.02413
9909.4424 | 0.34777 | 0.03266
7835.48 | 0.35797 | 0.03977
6217.2461 | 0.36607 | 0.04414
4905.291 | 0.377 | 0.04724
3881.2737 | 0.38692 | 0.05236
3070.9827 | 0.39447 | 0.0547
2430.7778 | 0.40399 | 0.05914
1923.1537 | 0.41421 | 0.06052
1522.4358 | 0.42148 | 0.06371
1203.8446 | 0.4328 | 0.06611
952.86591 | 0.44185 | 0.06921
754.27557 | 0.45195 | 0.07391
596.71857 | 0.46273 | 0.07569
471.96338 | 0.4748 | 0.07858
373.20856 | 0.48592 | 0.08368
295.47278 | 0.49732 | 0.08831
233.87738 | 0.51059 | 0.09309
185.05922 | 0.52431 | 0.0984
146.35823 | 0.53749 | 0.10277
115.77804 | 0.55178 | 0.10926
91.6721 | 0.56693 | 0.1152
72.51701 | 0.58134 | 0.12301
57.36816 | 0.59634 | 0.13163
45.3629 | 0.61297 | 0.14198
35.93134 | 0.6303 | 0.15515
28.40909 | 0.64851 | 0.17099
22.48202 | 0.66908 | 0.19034
17.79613 | 0.69283 | 0.21457
14.06813 | 0.72281 | 0.24087
11.1448 | 0.76235 | 0.2689
8.81772 | 0.80492 | 0.29831
6.97545 | 0.86595 | 0.33323
5.5173 | 0.92748 | 0.34332
4.36941 | 0.99796 | 0.372
3.45686 | 1.06762 | 0.36747
2.73547 | 1.15132 | 0.35956
2.16054 | 1.22014 | 0.34446
1.70952 | 1.27795 | 0.31246
1.35352 | 1.33036 | 0.27793
1.07079 | 1.36789 | 0.24657
0.84734 | 1.39679 | 0.21633
0.67072 | 1.4185 | 0.19111
0.53067 | 1.43476 | 0.16983
0.41976 | 1.44923 | 0.15503
0.33183 | 1.4607 | 0.14725
0.26261 | 1.4707 | 0.1455
0.20791 | 1.47862 | 0.14779
0.16452 | 1.48842 | 0.15283
0.13007 | 1.50205 | 0.16394
0.10309 | 1.51761 | 0.18324
0.08153 | 1.53162 | 0.20863
0.06443 | 1.55033 | 0.23863
0.05102 | 1.57728 | 0.26629
0.04042 | 1.61717 | 0.3076
0.03192 | 1.65785 | 0.36199
0.02528 | 1.69657 | 0.4177
0.01999 | 1.74172 | 0.46583