## Sheet1
20004.453 | 0.30463 | -0.00422
15829.126 | 0.31392 | 0.00941
12516.703 | 0.32424 | 0.0203
9909.4424 | 0.33479 | 0.02753
7835.48 | 0.34408 | 0.03455
6217.2461 | 0.35176 | 0.0396
4905.291 | 0.36127 | 0.04497
3881.2737 | 0.37072 | 0.05015
3070.9827 | 0.37771 | 0.05188
2430.7778 | 0.38734 | 0.05575
1923.1537 | 0.39598 | 0.05724
1522.4358 | 0.40568 | 0.06004
1203.8446 | 0.41521 | 0.06236
952.86591 | 0.42286 | 0.06659
754.27557 | 0.4329 | 0.06934
596.71857 | 0.44271 | 0.07171
471.96338 | 0.45404 | 0.0765
373.20856 | 0.46536 | 0.07888
295.47278 | 0.4765 | 0.08312
233.87738 | 0.48765 | 0.08746
185.05922 | 0.50045 | 0.09399
146.35823 | 0.51339 | 0.09782
115.77804 | 0.52604 | 0.10608
91.6721 | 0.5426 | 0.1116
72.51701 | 0.55571 | 0.11825
57.36816 | 0.57139 | 0.12855
45.3629 | 0.58833 | 0.13965
35.93134 | 0.60581 | 0.15279
28.40909 | 0.62877 | 0.16519
22.48202 | 0.65364 | 0.1826
17.79613 | 0.68013 | 0.20049
14.06813 | 0.7189 | 0.21965
11.1448 | 0.75615 | 0.23388
8.81772 | 0.80447 | 0.24484
6.97545 | 0.85104 | 0.2566
5.5173 | 0.89921 | 0.25003
4.36941 | 0.94453 | 0.23862
3.45686 | 0.99536 | 0.22021
2.73547 | 1.04016 | 0.20809
2.16054 | 1.06753 | 0.19486
1.70952 | 1.08416 | 0.1779
1.35352 | 1.09548 | 0.15507
1.07079 | 1.10713 | 0.1295
0.84734 | 1.12345 | 0.10428
0.67072 | 1.14634 | 0.08668
0.53067 | 1.17873 | 0.0823
0.41976 | 1.20794 | 0.10098
0.33183 | 1.21931 | 0.13981
0.26261 | 1.20132 | 0.18132
0.20791 | 1.15533 | 0.20317
0.16452 | 1.10032 | 0.18884
0.13007 | 1.06723 | 0.1308
0.10309 | 1.09115 | 0.04313
0.08153 | 1.2004 | -0.03592
0.06443 | 1.36919 | -0.05189
0.05102 | 1.61158 | 0.06203
0.04042 | 1.80117 | 0.36041
0.03192 | 1.79367 | 0.79346
0.02528 | 1.49055 | 1.19578
0.01999 | 0.93919 | 1.32038