## Sheet1
20004.453 | 0.3046 | -0.00599
15829.126 | 0.31586 | 0.00941
12516.703 | 0.32585 | 0.0196
9909.4424 | 0.33493 | 0.02673
7835.48 | 0.34418 | 0.03502
6217.2461 | 0.35175 | 0.0411
4905.291 | 0.36078 | 0.04386
3881.2737 | 0.36878 | 0.04797
3070.9827 | 0.37751 | 0.05332
2430.7778 | 0.38705 | 0.05385
1923.1537 | 0.39575 | 0.05766
1522.4358 | 0.40478 | 0.06065
1203.8446 | 0.41384 | 0.06301
952.86591 | 0.42438 | 0.06575
754.27557 | 0.43228 | 0.06887
596.71857 | 0.44313 | 0.07343
471.96338 | 0.45583 | 0.07676
373.20856 | 0.46426 | 0.08029
295.47278 | 0.47529 | 0.08519
233.87738 | 0.48845 | 0.08851
185.05922 | 0.50045 | 0.09307
146.35823 | 0.51351 | 0.09932
115.77804 | 0.52708 | 0.10571
91.6721 | 0.5413 | 0.11083
72.51701 | 0.55605 | 0.11813
57.36816 | 0.57029 | 0.12746
45.3629 | 0.58778 | 0.1383
35.93134 | 0.60483 | 0.15268
28.40909 | 0.62657 | 0.16569
22.48202 | 0.65194 | 0.18155
17.79613 | 0.68097 | 0.20227
14.06813 | 0.71963 | 0.2178
11.1448 | 0.75715 | 0.23302
8.81772 | 0.80369 | 0.24207
6.97545 | 0.85457 | 0.25358
5.5173 | 0.89906 | 0.24656
4.36941 | 0.94459 | 0.23794
3.45686 | 0.99066 | 0.21727
2.73547 | 1.03594 | 0.20018
2.16054 | 1.0682 | 0.18892
1.70952 | 1.08562 | 0.17446
1.35352 | 1.09516 | 0.15648
1.07079 | 1.10186 | 0.13389
0.84734 | 1.11354 | 0.10857
0.67072 | 1.13134 | 0.08724
0.53067 | 1.16125 | 0.0744
0.41976 | 1.19609 | 0.08335
0.33183 | 1.22266 | 0.11649
0.26261 | 1.22146 | 0.16519
0.20791 | 1.18637 | 0.20869
0.16452 | 1.12548 | 0.22042
0.13007 | 1.06834 | 0.18527
0.10309 | 1.04935 | 0.10344
0.08153 | 1.11068 | -0.00054
0.06443 | 1.24793 | -0.06905
0.05102 | 1.49963 | -0.04835
0.04042 | 1.77439 | 0.16225
0.03192 | 1.92538 | 0.57571
0.02528 | 1.79595 | 1.08127
0.01999 | 1.32104 | 1.43232