## Sheet1
20004.453 | 0.30042 | -0.01232
15829.126 | 0.3106 | 0.00162
12516.703 | 0.31713 | 0.01202
9909.4424 | 0.3257 | 0.02291
7835.48 | 0.33469 | 0.02943
6217.2461 | 0.34217 | 0.03584
4905.291 | 0.35043 | 0.0405
3881.2737 | 0.35861 | 0.04408
3070.9827 | 0.36705 | 0.0474
2430.7778 | 0.37495 | 0.05044
1923.1537 | 0.38229 | 0.05514
1522.4358 | 0.39184 | 0.05805
1203.8446 | 0.40116 | 0.05983
952.86591 | 0.40953 | 0.06373
754.27557 | 0.41793 | 0.06748
596.71857 | 0.42952 | 0.07178
471.96338 | 0.43897 | 0.07446
373.20856 | 0.44944 | 0.07821
295.47278 | 0.4609 | 0.08284
233.87738 | 0.47223 | 0.08652
185.05922 | 0.48533 | 0.09172
146.35823 | 0.497 | 0.09785
115.77804 | 0.51125 | 0.10512
91.6721 | 0.52474 | 0.11098
72.51701 | 0.53815 | 0.11917
57.36816 | 0.55475 | 0.12985
45.3629 | 0.57111 | 0.14066
35.93134 | 0.58948 | 0.15183
28.40909 | 0.61023 | 0.17025
22.48202 | 0.6338 | 0.18628
17.79613 | 0.66242 | 0.20615
14.06813 | 0.69408 | 0.22751
11.1448 | 0.7354 | 0.24406
8.81772 | 0.78089 | 0.264
6.97545 | 0.83662 | 0.26695
5.5173 | 0.88303 | 0.27136
4.36941 | 0.94687 | 0.26501
3.45686 | 0.99528 | 0.25953
2.73547 | 1.03577 | 0.23964
2.16054 | 1.07277 | 0.21583
1.70952 | 1.10175 | 0.18877
1.35352 | 1.12749 | 0.16249
1.07079 | 1.15393 | 0.14263
0.84734 | 1.17654 | 0.13232
0.67072 | 1.19191 | 0.13035
0.53067 | 1.19758 | 0.13543
0.41976 | 1.19378 | 0.13825
0.33183 | 1.18886 | 0.13538
0.26261 | 1.18967 | 0.12643
0.20791 | 1.20057 | 0.11769
0.16452 | 1.22497 | 0.11576
0.13007 | 1.26006 | 0.12762
0.10309 | 1.30066 | 0.16027
0.08153 | 1.33588 | 0.21643
0.06443 | 1.35757 | 0.28346
0.05102 | 1.35328 | 0.35311
0.04042 | 1.34282 | 0.4016
0.03192 | 1.35004 | 0.42526
0.02528 | 1.38603 | 0.44014
0.01999 | 1.45653 | 0.45267